## Table p. 1
Seg | t in s | t_seg in s | G' in Pa | G'' in Pa | f in Hz | omega in rad/s | tan(delta) in - | Tau in Pa | Gamma in % | GP in 1/s | Fn in N
1-1 | 8.94 | 1.04 | 0 | 0 | 0 | 0 | 0 | 0 | -0.00301 | -3.21e-06 | -0.00214
1-2 | 9.97 | 2.07 | 0 | 0 | 0 | 0 | 0 | 0 | -0.00307 | 1.1e-06 | 0.000762
1-3 | 11 | 3.1 | 0 | 0 | 0 | 0 | 0 | 0 | -0.00305 | 6.7e-06 | 0.00459
1-4 | 12 | 4.14 | 0 | 0 | 0 | 0 | 0 | 0 | -0.00226 | 8.01e-06 | 0.0056
1-5 | 13.1 | 5.18 | 0 | 0 | 0 | 0 | 0 | 0 | -0.0018 | 1.7e-06 | 0.00393
1-6 | 14.1 | 6.21 | 0 | 0 | 0 | 0 | 0 | 0 | -0.00148 | 2.41e-08 | 0.00295
1-7 | 15.1 | 7.24 | 0 | 0 | 0 | 0 | 0 | 0 | -0.00162 | 1.25e-06 | 0.00297
1-8 | 16.2 | 8.28 | 0 | 0 | 0 | 0 | 0 | 0 | -0.00138 | -6.13e-07 | -0.000797
1-9 | 17.2 | 9.32 | 0 | 0 | 0 | 0 | 0 | 0 | -0.00139 | -4.58e-07 | -0.00247
1-10 | 18.2 | 10.4 | 0 | 0 | 0 | 0 | 0 | 0 | -0.00137 | 2.88e-06 | -0.00184
1-11 | 19.3 | 11.4 | 0 | 0 | 0 | 0 | 0 | 0 | -0.00124 | 2.64e-06 | -0.00204
1-12 | 20.3 | 12.4 | 0 | 0 | 0 | 0 | 0 | 0 | -0.00145 | -3.12e-05 | 0.00118
1-13 | 21.3 | 13.5 | 0 | 0 | 0 | 0 | 0 | 0 | -0.000797 | 9.19e-06 | -0.000788
1-14 | 22.4 | 14.5 | 0 | 0 | 0 | 0 | 0 | 0 | -0.000202 | 5.99e-06 | -0.00118
1-15 | 23.4 | 15.5 | 0 | 0 | 0 | 0 | 0 | 0 | 0.000156 | -2.87e-07 | 0.000912
1-16 | 24.5 | 16.6 | 0 | 0 | 0 | 0 | 0 | 0 | 0.000247 | -3.43e-06 | -0.000817
1-17 | 25.5 | 17.6 | 0 | 0 | 0 | 0 | 0 | 0 | 0.000357 | 1.55e-06 | -0.00303
1-18 | 26.5 | 18.6 | 0 | 0 | 0 | 0 | 0 | 0 | 0.00101 | 6.52e-06 | -0.00319
1-19 | 27.6 | 19.7 | 0 | 0 | 0 | 0 | 0 | 0 | 0.00176 | 2.78e-06 | -0.00571
1-20 | 28.6 | 20.7 | 0 | 0 | 0 | 0 | 0 | 0 | 0.00199 | 2.32e-06 | -0.00326
1-21 | 29.6 | 21.7 | 0 | 0 | 0 | 0 | 0 | 0 | 0.0024 | 5.12e-06 | -0.00264
1-22 | 30.7 | 22.8 | 0 | 0 | 0 | 0 | 0 | 0 | 0.00287 | 9.98e-07 | -0.00458
1-23 | 31.7 | 23.8 | 0 | 0 | 0 | 0 | 0 | 0 | 0.00341 | 1.02e-05 | -0.00511
1-24 | 32.7 | 24.8 | 0 | 0 | 0 | 0 | 0 | 0 | 0.00419 | 7.56e-06 | -0.00445
1-25 | 33.8 | 25.9 | 0 | 0 | 0 | 0 | 0 | 0 | 0.00518 | 1.63e-05 | -0.00484
1-26 | 34.8 | 26.9 | 0 | 0 | 0 | 0 | 0 | 0 | 0.00641 | 9.14e-06 | -0.00268
1-27 | 35.8 | 27.9 | 0 | 0 | 0 | 0 | 0 | 0 | 0.00722 | 9.36e-06 | -0.000765
1-28 | 36.9 | 29 | 0 | 0 | 0 | 0 | 0 | 0 | 0.00803 | 9.4e-06 | -0.00081
1-29 | 37.6 | 29.7 | 0 | 0 | 0 | 0 | 0 | 0 | 0.000696 | -0.00455 | 1.24
2-1 | 147 | 60 | 701 | 68.3 | 0.1 | 0.63 | 0.0974 | 5 | 0.71 | 0.00446 | 0.53
2-2 | 195 | 108 | 748 | 67.6 | 0.13 | 0.79 | 0.0905 | 5 | 0.67 | 0.00527 | 0.41
2-3 | 233 | 145 | 780 | 69 | 0.16 | 1 | 0.0885 | 5 | 0.64 | 0.00637 | 0.35
2-4 | 263 | 176 | 805 | 71.7 | 0.2 | 1.25 | 0.0891 | 5 | 0.62 | 0.00777 | 0.3
2-5 | 287 | 199 | 826 | 75.7 | 0.25 | 1.58 | 0.0918 | 5 | 0.6 | 0.00953 | 0.26
2-6 | 306 | 218 | 845 | 80.9 | 0.32 | 1.99 | 0.0958 | 5 | 0.59 | 0.0117 | 0.25
2-7 | 321 | 233 | 862 | 86.6 | 0.4 | 2.5 | 0.1 | 5 | 0.58 | 0.0145 | 0.23
2-8 | 353 | 265 | 888 | 94.2 | 0.5 | 3.15 | 0.11 | 5 | 0.56 | 0.0177 | 0.21
2-9 | 378 | 291 | 910 | 102 | 0.63 | 3.96 | 0.11 | 5 | 0.55 | 0.0218 | 0.2
2-10 | 398 | 311 | 932 | 112 | 0.79 | 4.99 | 0.12 | 5 | 0.54 | 0.0269 | 0.17
2-11 | 414 | 327 | 955 | 121 | 1 | 6.28 | 0.13 | 5 | 0.53 | 0.0333 | 0.15
2-12 | 427 | 340 | 976 | 132 | 1.26 | 7.91 | 0.13 | 5 | 0.52 | 0.0413 | 0.13
2-13 | 437 | 350 | 999 | 143 | 1.58 | 9.96 | 0.14 | 5 | 0.52 | 0.0516 | 0.12
2-14 | 445 | 358 | 1020 | 155 | 2 | 12.5 | 0.15 | 5 | 0.52 | 0.065 | 0.11
2-15 | 451 | 364 | 1050 | 167 | 2.51 | 15.8 | 0.16 | 5 | 0.53 | 0.0831 | 0.11
2-16 | 456 | 369 | 1070 | 181 | 3.16 | 19.9 | 0.17 | 5 | 0.55 | 0.11 | 0.11
2-17 | 460 | 373 | 1100 | 195 | 3.98 | 25 | 0.18 | 5 | 0.6 | 0.15 | 0.11
2-18 | 468 | 380 | 1130 | 210 | 5.01 | 31.5 | 0.19 | 5 | 0.7 | 0.22 | 0.11
2-19 | 473 | 386 | 1150 | 225 | 6.31 | 39.6 | 0.2 | 5 | 1 | 0.4 | 0.0965
2-20 | 478 | 391 | 1170 | 241 | 7.94 | 49.9 | 0.21 | 5 | 1.89 | 0.95 | 0.1
2-21 | 482 | 395 | 1210 | 248 | 10 | 62.8 | 0.21 | 5 | 0.77 | 0.48 | 0.0992
2-22 | 485 | 398 | 1260 | 242 | 12.6 | 79.1 | 0.19 | 4.99 | 0.31 | 0.25 | 0.0988
2-23 | 487 | 400 | 1320 | 222 | 15.8 | 99.6 | 0.17 | 4.99 | 0.16 | 0.16 | 0.097
2-24 | 489 | 402 | 1400 | 161 | 20 | 125 | 0.12 | 4.99 | 0.0868 | 0.11 | 0.0967
2-25 | 492 | 404 | 1500 | 57.3 | 25.1 | 158 | 0.0383 | 4.99 | 0.0507 | 0.0801 | 0.0942
2-26 | 494 | 407 | 1550 | 12.9 | 31.6 | 199 | 0.00859 | 4.98 | 0.0304 | 0.0604 | 0.092
2-27 | 496 | 408 | 1610 | 9.47 | 39.8 | 250 | 0.00587 | 4.98 | 0.0186 | 0.0464 | 0.0908
2-28 | 497 | 410 | 2910 | 16.6 | 50.1 | 315 | 0.00736 | 4.97 | 0.0118 | 0.0371 | 0.0888
2-29 | 498 | 411 | 4820 | 120 | 63.1 | 396 | 0.17 | 4.97 | 0.00745 | 0.0295 | 0.0857
2-30 | 499 | 412 | 3880 | 407 | 79.4 | 499 | 0.69 | 4.96 | 0.00446 | 0.0223 | 0.0846
2-31 | 500 | 412 | 9700 | 472 | 100 | 628 | 0.53 | 4.94 | 0.00289 | 0.0181 | 0.0827
3-1 | 508 | 6.01 | 0 | 0 | 0 | 0 | 0 | 521 | 171000 | 300 | 0.12
3-2 | 514 | 12 | 0 | 0 | 0 | 0 | 0 | 511 | 351000 | 300 | 0.11
3-3 | 520 | 18 | 0 | 0 | 0 | 0 | 0 | 507 | 531000 | 300 | 0.11
3-4 | 526 | 24 | 0 | 0 | 0 | 0 | 0 | 504 | 711000 | 300 | 0.11
3-5 | 532 | 30 | 0 | 0 | 0 | 0 | 0 | 497 | 891000 | 300 | 0.11
3-6 | 538 | 36 | 0 | 0 | 0 | 0 | 0 | 496 | 1070000 | 300 | 0.11
3-7 | 544 | 42 | 0 | 0 | 0 | 0 | 0 | 495 | 1250000 | 300 | 0.11
3-8 | 550 | 48 | 0 | 0 | 0 | 0 | 0 | 493 | 1430000 | 300 | 0.11
3-9 | 556 | 54 | 0 | 0 | 0 | 0 | 0 | 490 | 1610000 | 300 | 0.1
3-10 | 562 | 60 | 0 | 0 | 0 | 0 | 0 | 491 | 1790000 | 300 | 0.0996
3-11 | 568 | 66 | 0 | 0 | 0 | 0 | 0 | 489 | 1970000 | 300 | 0.1
3-12 | 574 | 72 | 0 | 0 | 0 | 0 | 0 | 488 | 2150000 | 300 | 0.0936
3-13 | 580 | 78 | 0 | 0 | 0 | 0 | 0 | 488 | 2330000 | 300 | 0.1
3-14 | 586 | 84 | 0 | 0 | 0 | 0 | 0 | 495 | 2510000 | 300 | 0.0982
3-15 | 592 | 90 | 0 | 0 | 0 | 0 | 0 | 493 | 2690000 | 300 | 0.095
3-16 | 598 | 96 | 0 | 0 | 0 | 0 | 0 | 492 | 2870000 | 300 | 0.1
3-17 | 604 | 102 | 0 | 0 | 0 | 0 | 0 | 495 | 3050000 | 300 | 0.0942
3-18 | 610 | 108 | 0 | 0 | 0 | 0 | 0 | 496 | 3230000 | 300 | 0.0986
3-19 | 616 | 114 | 0 | 0 | 0 | 0 | 0 | 495 | 3410000 | 300 | 0.1
3-20 | 622 | 120 | 0 | 0 | 0 | 0 | 0 | 495 | 3590000 | 300 | 0.11
3-21 | 628 | 126 | 0 | 0 | 0 | 0 | 0 | 495 | 3770000 | 300 | 0.11
3-22 | 634 | 132 | 0 | 0 | 0 | 0 | 0 | 494 | 3950000 | 300 | 0.1
3-23 | 640 | 138 | 0 | 0 | 0 | 0 | 0 | 494 | 4130000 | 300 | 0.1
3-24 | 646 | 144 | 0 | 0 | 0 | 0 | 0 | 494 | 4310000 | 300 | 0.0979
3-25 | 652 | 150 | 0 | 0 | 0 | 0 | 0 | 494 | 4490000 | 300 | 0.099
3-26 | 658 | 156 | 0 | 0 | 0 | 0 | 0 | 493 | 4670000 | 300 | 0.0921
3-27 | 664 | 162 | 0 | 0 | 0 | 0 | 0 | 493 | 4850000 | 300 | 0.0911
3-28 | 670 | 168 | 0 | 0 | 0 | 0 | 0 | 493 | 5030000 | 300 | 0.0904
3-29 | 676 | 174 | 0 | 0 | 0 | 0 | 0 | 492 | 5210000 | 300 | 0.0876
3-30 | 682 | 180 | 0 | 0 | 0 | 0 | 0 | 492 | 5390000 | 300 | 0.0872
3-31 | 688 | 186 | 0 | 0 | 0 | 0 | 0 | 492 | 5570000 | 300 | 0.0864
3-32 | 694 | 192 | 0 | 0 | 0 | 0 | 0 | 492 | 5750000 | 300 | 0.09
3-33 | 700 | 198 | 0 | 0 | 0 | 0 | 0 | 491 | 5930000 | 300 | 0.0943
3-34 | 706 | 204 | 0 | 0 | 0 | 0 | 0 | 491 | 6110000 | 300 | 0.0945
3-35 | 712 | 210 | 0 | 0 | 0 | 0 | 0 | 491 | 6290000 | 300 | 0.0946
3-36 | 718 | 216 | 0 | 0 | 0 | 0 | 0 | 491 | 6470000 | 300 | 0.0937
3-37 | 724 | 222 | 0 | 0 | 0 | 0 | 0 | 491 | 6650000 | 300 | 0.0955
3-38 | 730 | 228 | 0 | 0 | 0 | 0 | 0 | 490 | 6830000 | 300 | 0.0946
3-39 | 736 | 234 | 0 | 0 | 0 | 0 | 0 | 490 | 7010000 | 300 | 0.0965
3-40 | 742 | 240 | 0 | 0 | 0 | 0 | 0 | 490 | 7190000 | 300 | 0.0954
3-41 | 748 | 246 | 0 | 0 | 0 | 0 | 0 | 489 | 7370000 | 300 | 0.0946
3-42 | 754 | 252 | 0 | 0 | 0 | 0 | 0 | 489 | 7550000 | 300 | 0.0913
3-43 | 760 | 258 | 0 | 0 | 0 | 0 | 0 | 489 | 7730000 | 300 | 0.0866
3-44 | 766 | 264 | 0 | 0 | 0 | 0 | 0 | 489 | 7910000 | 300 | 0.0909
3-45 | 772 | 270 | 0 | 0 | 0 | 0 | 0 | 489 | 8090000 | 300 | 0.0891
3-46 | 778 | 276 | 0 | 0 | 0 | 0 | 0 | 489 | 8270000 | 300 | 0.0915
3-47 | 784 | 282 | 0 | 0 | 0 | 0 | 0 | 488 | 8450000 | 300 | 0.0934
3-48 | 790 | 288 | 0 | 0 | 0 | 0 | 0 | 489 | 8640000 | 300 | 0.0923
3-49 | 796 | 294 | 0 | 0 | 0 | 0 | 0 | 488 | 8820000 | 300 | 0.0896
3-50 | 802 | 300 | 0 | 0 | 0 | 0 | 0 | 488 | 9000000 | 300 | 0.0905
3-51 | 808 | 306 | 0 | 0 | 0 | 0 | 0 | 488 | 9180000 | 300 | 0.0892
3-52 | 814 | 312 | 0 | 0 | 0 | 0 | 0 | 488 | 9360000 | 300 | 0.0911
3-53 | 820 | 318 | 0 | 0 | 0 | 0 | 0 | 487 | 9540000 | 300 | 0.0835
3-54 | 826 | 324 | 0 | 0 | 0 | 0 | 0 | 487 | 9720000 | 300 | 0.0834
3-55 | 832 | 330 | 0 | 0 | 0 | 0 | 0 | 487 | 9900000 | 300 | 0.0814
3-56 | 838 | 336 | 0 | 0 | 0 | 0 | 0 | 487 | 10100000 | 300 | 0.0823
3-57 | 844 | 342 | 0 | 0 | 0 | 0 | 0 | 486 | 10300000 | 300 | 0.0856
3-58 | 850 | 348 | 0 | 0 | 0 | 0 | 0 | 486 | 10400000 | 300 | 0.0879
3-59 | 856 | 354 | 0 | 0 | 0 | 0 | 0 | 486 | 10600000 | 300 | 0.0867
3-60 | 862 | 360 | 0 | 0 | 0 | 0 | 0 | 485 | 10800000 | 300 | 0.0854
3-61 | 868 | 366 | 0 | 0 | 0 | 0 | 0 | 485 | 11000000 | 300 | 0.0831
3-62 | 874 | 372 | 0 | 0 | 0 | 0 | 0 | 485 | 11200000 | 300 | 0.0876
3-63 | 880 | 378 | 0 | 0 | 0 | 0 | 0 | 484 | 11300000 | 300 | 0.0892
3-64 | 886 | 384 | 0 | 0 | 0 | 0 | 0 | 484 | 11500000 | 300 | 0.0868
3-65 | 892 | 390 | 0 | 0 | 0 | 0 | 0 | 483 | 11700000 | 300 | 0.0854
3-66 | 898 | 396 | 0 | 0 | 0 | 0 | 0 | 483 | 11900000 | 300 | 0.0847
3-67 | 904 | 402 | 0 | 0 | 0 | 0 | 0 | 482 | 12100000 | 300 | 0.0868
3-68 | 910 | 408 | 0 | 0 | 0 | 0 | 0 | 482 | 12200000 | 300 | 0.0874
3-69 | 916 | 414 | 0 | 0 | 0 | 0 | 0 | 481 | 12400000 | 300 | 0.0907
3-70 | 922 | 420 | 0 | 0 | 0 | 0 | 0 | 481 | 12600000 | 300 | 0.0916
3-71 | 928 | 426 | 0 | 0 | 0 | 0 | 0 | 478 | 12800000 | 300 | 0.0921
3-72 | 934 | 432 | 0 | 0 | 0 | 0 | 0 | 478 | 13000000 | 300 | 0.0884
3-73 | 940 | 438 | 0 | 0 | 0 | 0 | 0 | 477 | 13100000 | 300 | 0.0865
3-74 | 946 | 444 | 0 | 0 | 0 | 0 | 0 | 476 | 13300000 | 300 | 0.0852
3-75 | 952 | 450 | 0 | 0 | 0 | 0 | 0 | 476 | 13500000 | 300 | 0.0825
3-76 | 958 | 456 | 0 | 0 | 0 | 0 | 0 | 476 | 13700000 | 300 | 0.0877
3-77 | 964 | 462 | 0 | 0 | 0 | 0 | 0 | 475 | 13900000 | 300 | 0.0813
3-78 | 970 | 468 | 0 | 0 | 0 | 0 | 0 | 475 | 14000000 | 300 | 0.0786
3-79 | 976 | 474 | 0 | 0 | 0 | 0 | 0 | 475 | 14200000 | 300 | 0.0797
3-80 | 982 | 480 | 0 | 0 | 0 | 0 | 0 | 474 | 14400000 | 300 | 0.0791
4-1 | 1020 | 33 | 0 | 0 | 0 | 0 | 0 | 474 | 15400000 | 300 | 0.087
4-2 | 1050 | 66 | 0 | 0 | 0 | 0 | 0 | 462 | 16400000 | 279 | 0.086
4-3 | 1080 | 99.1 | 0 | 0 | 0 | 0 | 0 | 450 | 17200000 | 257 | 0.0746
4-4 | 1120 | 132 | 0 | 0 | 0 | 0 | 0 | 438 | 18000000 | 236 | 0.079
4-5 | 1150 | 165 | 0 | 0 | 0 | 0 | 0 | 426 | 18700000 | 214 | 0.0813
4-6 | 1180 | 198 | 0 | 0 | 0 | 0 | 0 | 413 | 19300000 | 193 | 0.0684
4-7 | 1220 | 231 | 0 | 0 | 0 | 0 | 0 | 399 | 19900000 | 171 | 0.061
4-8 | 1250 | 264 | 0 | 0 | 0 | 0 | 0 | 384 | 20400000 | 150 | 0.0574
4-9 | 1280 | 297 | 0 | 0 | 0 | 0 | 0 | 368 | 20800000 | 129 | 0.0575
4-10 | 1320 | 330 | 0 | 0 | 0 | 0 | 0 | 353 | 21200000 | 107 | 0.0612
4-11 | 1350 | 363 | 0 | 0 | 0 | 0 | 0 | 333 | 21500000 | 85.8 | 0.06
4-12 | 1380 | 396 | 0 | 0 | 0 | 0 | 0 | 310 | 21700000 | 64.4 | 0.057
4-13 | 1410 | 429 | 0 | 0 | 0 | 0 | 0 | 282 | 21800000 | 42.9 | 0.0478
4-14 | 1450 | 462 | 0 | 0 | 0 | 0 | 0 | 243 | 21900000 | 21.5 | 0.0401
4-15 | 1480 | 495 | 0 | 0 | 0 | 0 | 0 | 152 | 21900000 | 0.0638 | -0.0163
5-1 | 1730 | 60 | 795 | 42.7 | 0.1 | 0.63 | 0.0537 | 5 | 0.63 | 0.00395 | -0.28
5-2 | 1770 | 108 | 811 | 45.2 | 0.13 | 0.79 | 0.0557 | 5 | 0.62 | 0.00487 | -0.33
5-3 | 1810 | 145 | 825 | 49 | 0.16 | 1 | 0.0594 | 5 | 0.61 | 0.00603 | -0.37
5-4 | 1840 | 176 | 837 | 52.8 | 0.2 | 1.25 | 0.0631 | 5 | 0.6 | 0.00748 | -0.41
5-5 | 1870 | 199 | 848 | 57.3 | 0.25 | 1.58 | 0.0676 | 5 | 0.59 | 0.0093 | -0.43
5-6 | 1880 | 218 | 858 | 62.4 | 0.32 | 1.99 | 0.0728 | 5 | 0.58 | 0.0116 | -0.46
5-7 | 1900 | 233 | 870 | 67.6 | 0.4 | 2.5 | 0.0778 | 5 | 0.58 | 0.0144 | -0.47
5-8 | 1930 | 265 | 883 | 73.6 | 0.5 | 3.15 | 0.0834 | 5 | 0.57 | 0.0179 | -0.5
5-9 | 1960 | 291 | 896 | 79.8 | 0.63 | 3.96 | 0.089 | 5 | 0.56 | 0.0222 | -0.53
5-10 | 1980 | 311 | 910 | 86.7 | 0.79 | 4.99 | 0.0952 | 5 | 0.55 | 0.0276 | -0.54
5-11 | 1990 | 327 | 924 | 94.2 | 1 | 6.28 | 0.1 | 5 | 0.55 | 0.0345 | -0.55
5-12 | 2010 | 340 | 939 | 102 | 1.26 | 7.91 | 0.11 | 5 | 0.55 | 0.0432 | -0.55
5-13 | 2020 | 350 | 955 | 110 | 1.58 | 9.96 | 0.12 | 5 | 0.55 | 0.0543 | -0.57
5-14 | 2020 | 358 | 971 | 119 | 2 | 12.5 | 0.12 | 5 | 0.55 | 0.069 | -0.57
5-15 | 2030 | 364 | 989 | 129 | 2.51 | 15.8 | 0.13 | 5 | 0.56 | 0.089 | -0.58
5-16 | 2030 | 369 | 1010 | 139 | 3.16 | 19.9 | 0.14 | 5 | 0.59 | 0.12 | -0.59
5-17 | 2040 | 373 | 1030 | 149 | 3.98 | 25 | 0.14 | 5 | 0.66 | 0.16 | -0.59
5-18 | 2050 | 380 | 1060 | 160 | 5.01 | 31.5 | 0.15 | 5 | 0.79 | 0.25 | -0.58
5-19 | 2050 | 386 | 1080 | 172 | 6.31 | 39.6 | 0.16 | 5 | 1.21 | 0.48 | -0.59
5-20 | 2060 | 391 | 1110 | 181 | 7.94 | 49.9 | 0.16 | 5 | 2.47 | 1.23 | -0.59
5-21 | 2060 | 395 | 1150 | 187 | 10 | 62.8 | 0.16 | 5 | 0.73 | 0.46 | -0.59
5-22 | 2060 | 398 | 1190 | 183 | 12.6 | 79.1 | 0.15 | 4.99 | 0.3 | 0.24 | -0.59
5-23 | 2070 | 400 | 1220 | 164 | 15.8 | 99.6 | 0.13 | 4.99 | 0.15 | 0.15 | -0.59
5-24 | 2070 | 402 | 1260 | 140 | 20 | 125 | 0.11 | 4.99 | 0.0847 | 0.11 | -0.59
5-25 | 2070 | 404 | 1290 | 145 | 25.1 | 158 | 0.12 | 4.99 | 0.0497 | 0.0784 | -0.6
5-26 | 2070 | 407 | 1230 | 271 | 31.6 | 199 | 0.24 | 4.98 | 0.0298 | 0.0592 | -0.6
5-27 | 2070 | 408 | 975 | 625 | 39.8 | 250 | 0.7 | 4.98 | 0.0181 | 0.0453 | -0.6
5-28 | 2080 | 410 | 894 | 1450 | 50.1 | 315 | 1.57 | 4.97 | 0.0112 | 0.0352 | -0.6
5-29 | 2080 | 411 | 1720 | 4030 | 63.1 | 396 | 2.53 | 4.97 | 0.00698 | 0.0277 | -0.6
5-30 | 2080 | 412 | 3200 | 3860 | 79.4 | 499 | 1.41 | 4.96 | 0.0044 | 0.022 | -0.61
5-31 | 2080 | 412 | 601 | 8600 | 100 | 628 | 12.6 | 4.94 | 0.00253 | 0.0159 | -0.62