## Table p. 1
Seg | t in s | t_seg in s | G' in Pa | G'' in Pa | f in Hz | omega in rad/s | tan(delta) in - | Tau in Pa | Gamma in % | GP in 1/s | Fn in N
1-1 | 77.6 | 16 | 870 | 200 | 1 | 6.28 | 0.23 | 0.12 | 0.013 | 0.000819 | 1.34
1-2 | 93.6 | 32 | 928 | 121 | 1 | 6.28 | 0.13 | 0.17 | 0.0186 | 0.00117 | 1.18
1-3 | 110 | 48 | 951 | 117 | 1 | 6.28 | 0.12 | 0.25 | 0.0265 | 0.00167 | 1.04
1-4 | 126 | 64 | 968 | 118 | 1 | 6.28 | 0.12 | 0.37 | 0.038 | 0.00239 | 0.91
1-5 | 142 | 80 | 978 | 116 | 1 | 6.28 | 0.12 | 0.54 | 0.0548 | 0.00344 | 0.8
1-6 | 158 | 95.9 | 987 | 116 | 1 | 6.28 | 0.12 | 0.78 | 0.0791 | 0.00497 | 0.71
1-7 | 174 | 112 | 995 | 117 | 1 | 6.28 | 0.12 | 1.14 | 0.11 | 0.00719 | 0.62
1-8 | 190 | 128 | 1000 | 116 | 1 | 6.28 | 0.12 | 1.66 | 0.17 | 0.0104 | 0.56
1-9 | 206 | 144 | 1010 | 117 | 1 | 6.28 | 0.12 | 2.42 | 0.24 | 0.015 | 0.52
1-10 | 221 | 160 | 1020 | 117 | 1 | 6.28 | 0.11 | 3.52 | 0.35 | 0.0217 | 0.47
1-11 | 237 | 176 | 1030 | 118 | 1 | 6.28 | 0.11 | 5.13 | 0.5 | 0.0314 | 0.43
1-12 | 253 | 192 | 1030 | 119 | 1 | 6.28 | 0.11 | 7.48 | 0.73 | 0.0456 | 0.39
1-13 | 269 | 208 | 1030 | 119 | 1 | 6.28 | 0.12 | 10.9 | 1.06 | 0.0667 | 0.35
1-14 | 285 | 224 | 1030 | 122 | 1 | 6.28 | 0.12 | 15.9 | 1.55 | 0.0972 | 0.33
1-15 | 301 | 240 | 1020 | 126 | 1 | 6.28 | 0.12 | 23.1 | 2.26 | 0.14 | 0.3
1-16 | 317 | 256 | 1010 | 131 | 1 | 6.28 | 0.13 | 33.7 | 3.34 | 0.21 | 0.27
1-17 | 333 | 272 | 992 | 138 | 1 | 6.28 | 0.14 | 49.2 | 4.94 | 0.31 | 0.25
1-18 | 349 | 288 | 961 | 148 | 1 | 6.28 | 0.15 | 71.6 | 7.42 | 0.47 | 0.23
1-19 | 365 | 304 | 905 | 162 | 1 | 6.28 | 0.18 | 104 | 11.4 | 0.72 | 0.23
1-20 | 381 | 320 | 813 | 181 | 1 | 6.28 | 0.22 | 152 | 18.4 | 1.16 | 0.25
1-21 | 397 | 336 | 654 | 202 | 1 | 6.28 | 0.31 | 222 | 32.7 | 2.05 | 0.31
1-22 | 413 | 352 | 344 | 200 | 1 | 6.28 | 0.58 | 323 | 82.6 | 5.19 | 0.36
1-23 | 429 | 368 | 6.19 | 63 | 1 | 6.28 | 10.6 | 471 | 742 | 46.6 | 0.0925
1-24 | 445 | 384 | 0.0188 | 18.8 | 1 | 6.28 | 1000 | 686 | 3200 | 201 | 0.0288
1-25 | 461 | 400 | 0.00893 | 8.93 | 1 | 6.28 | 1000 | 1000 | 8140 | 511 | 0.0567