## stress_sweep_up_to_500_Pa.rwd
SegIndex | t in s | t_seg in s | τ in Pa | G' in Pa | G" in Pa | ¦η*¦ in mPas | ɣ in % | f in Hz | T in °C
1¦1 | 196.414 | 15.995 | 0.1187904 | 4222.004 | 5273.649 | 1075170.2 | 0.001293785 | 1 | 36.99981
1¦2 | 212.405 | 31.98599 | 0.1497794 | 9031.426 | 1090.98 | 1447845.5 | 0.001587796 | 1 | 36.99847
1¦3 | 228.393 | 47.974 | 0.1888523 | 6813.303 | 4712.438 | 1318473.3 | 0.00206365 | 1 | 36.99902
1¦4 | 244.384 | 63.965 | 0.2381191 | 8940.361 | 682.4852 | 1427042.6 | 0.002659682 | 1 | 37.00009
1¦5 | 260.372 | 79.953 | 0.3002377 | 8773.296875 | 797.1114 | 1402064.8 | 0.003336009 | 1 | 36.99908
1¦6 | 276.361 | 95.94199 | 0.378561 | 9024.838 | 416.5243 | 1437876.5 | 0.004197817 | 1 | 37.00033
1¦7 | 292.351 | 111.932 | 0.4773171 | 7887.212 | 2035.521 | 1296418.8 | 0.00520133 | 1 | 36.99908
1¦8 | 308.342 | 127.923 | 0.6018351 | 9630.40625 | 398.3271 | 1534037.2 | 0.006254151 | 1 | 36.99938
1¦9 | 324.33 | 143.911 | 0.7588379 | 10117.24 | 375.0745 | 1611314.3 | 0.007505251 | 1 | 36.99932
1¦10 | 340.321 | 159.902 | 0.9567962 | 9977.523 | 465.5898 | 1589700.2 | 0.009591677 | 1 | 36.99703
1¦11 | 356.309 | 175.89 | 1.206396 | 9757.117 | 447.895 | 1554528.7 | 0.0123677 | 1 | 36.99902
1¦12 | 372.299 | 191.88 | 1.521112 | 9689.382 | 454.1342 | 1543805.8 | 0.0157027 | 1 | 37.00091
1¦13 | 388.288 | 207.869 | 1.917929 | 9610.146 | 427.0039 | 1531011.1 | 0.01996475 | 1 | 36.99966
1¦14 | 404.278 | 223.859 | 2.418263 | 9561.875 | 430.4897 | 1523361.1 | 0.02529944 | 1 | 36.99893
1¦15 | 420.267 | 239.848 | 3.049123 | 9505.473 | 423.5609 | 1514344.1 | 0.03208954 | 1 | 37.00085
1¦16 | 436.257 | 255.838 | 3.844544 | 9611.403 | 427.8105 | 1531216.8 | 0.04001408 | 1 | 36.99972
1¦17 | 452.246 | 271.827 | 4.847486 | 9615.989 | 431.1722 | 1531969.8 | 0.05042834 | 1 | 36.99972
1¦18 | 468.234 | 287.815 | 6.112041 | 9585.511 | 433.4212 | 1527140.1 | 0.06378465 | 1 | 37.00137
1¦19 | 484.223 | 303.804 | 7.706499 | 9601.187 | 436.1609 | 1529652.2 | 0.08029206 | 1 | 37.00109
1¦20 | 500.213 | 319.794 | 9.716928 | 9593.784 | 421.9697 | 1528374.4 | 0.1013233 | 1 | 36.99935
1¦21 | 516.202 | 335.783 | 12.25181 | 9604.037 | 436.8831 | 1530110.6 | 0.1276102 | 1 | 37.00024
1¦22 | 532.192 | 351.773 | 15.44792 | 9617.17 | 434.5388 | 1532181.8 | 0.1606818 | 1 | 36.99978
1¦23 | 548.183 | 367.764 | 19.47786 | 9629.76 | 436.0727 | 1534194.3 | 0.2023335 | 1 | 37.00109
1¦24 | 564.173 | 383.754 | 24.55914 | 9653.958 | 432.5074 | 1538016.2 | 0.2544818 | 1 | 37.00021
1¦25 | 580.164 | 399.745 | 30.96591 | 9678.948 | 436.942 | 1542021.2 | 0.3200343 | 1 | 37.00219
1¦26 | 596.152 | 415.733 | 39.04404 | 9682.104 | 433.8474 | 1542500.9 | 0.4033969 | 1 | 37.00134
1¦27 | 612.142 | 431.723 | 49.22961 | 9699.149 | 444.1556 | 1545285.2 | 0.5077126 | 1 | 36.9988
1¦28 | 628.131 | 447.712 | 62.07212 | 9723.929 | 441.5097 | 1549205.8 | 0.6385399 | 1 | 36.99893
1¦29 | 644.121 | 463.702 | 78.26482 | 9719.325 | 453.356 | 1548560.5 | 0.80545 | 1 | 37.00128
1¦30 | 660.11 | 479.691 | 98.68222 | 9721.021 | 464.6729 | 1548915.0 | 1.015332 | 1 | 37.00134
1¦31 | 676.1 | 495.681 | 124.4253 | 9725.543 | 471.4384 | 1549685.7 | 1.279569 | 1 | 37.00112
1¦32 | 692.091 | 511.672 | 156.8846 | 9719.451 | 473.4883 | 1548733.2 | 1.614371 | 1 | 37.00097
1¦33 | 708.081 | 527.662 | 197.812 | 9723.731 | 481.7608 | 1549478.0 | 2.034526 | 1 | 36.99819
1¦34 | 724.072 | 543.653 | 249.4155 | 9726.074 | 491.5948 | 1549928.8 | 2.564554 | 1 | 37.00042
1¦35 | 740.062 | 559.643 | 314.4804 | 9704.188 | 504.2833 | 1546553.5 | 3.240623 | 1 | 37.00002
1¦36 | 756.051 | 575.632 | 396.5201 | 9670.124 | 518.1626 | 1541255.9 | 4.100106 | 1 | 36.99999
1¦37 | 772.041 | 591.622 | 499.9601 | 9627.315 | 537.64 | 1534622.2 | 5.19204 | 1 | 37.0006