## _7PSt_1.rwd
SegIndex | Fn in N | ¦η*¦ in mPas | h in mm | t in s | t_seg in s | G' in Pa | G" in Pa | tan(δ) in - | τ in Pa | ɣ in % | T in °C
1¦1 | 0.2100704 | 73662.96 | 3.958881 | 46.861 | 15.991 | 452.4382 | 97.5639 | 0.2340723 | 0.1187904 | 0.0281897 | 36.99746
1¦2 | 0.1602837 | 76560.26 | 3.958807 | 62.852 | 31.982 | 477.4105 | 58.99914 | 0.1235776 | 0.173114 | 0.04044709 | 36.99911
1¦3 | 0.1327663 | 75659.27 | 3.95881 | 78.842 | 47.972 | 472.1813 | 55.06544 | 0.1166179 | 0.2522794 | 0.05974775 | 36.99987
1¦4 | 0.1189314 | 75122.57 | 3.95881 | 94.833 | 63.963 | 468.9996 | 53.21536 | 0.1134654 | 0.3676457 | 0.08778084 | 37.00015
1¦5 | 0.1092564 | 75096.27 | 3.958759 | 110.823 | 79.953 | 468.9433 | 52.23774 | 0.1113945 | 0.5357697 | 0.1279825 | 36.9985
1¦6 | 0.0975789 | 75030.03 | 3.958761 | 126.813 | 95.943 | 468.5737 | 51.79425 | 0.1105364 | 0.7807779 | 0.1867009 | 36.99972
1¦7 | 0.0899405 | 74756.19 | 3.958761 | 142.804 | 111.934 | 466.869 | 51.55538 | 0.110428 | 1.137828 | 0.2732028 | 37.0006
1¦8 | 0.09174059 | 74268.89 | 3.958646 | 158.794 | 127.924 | 463.8126 | 51.33874 | 0.1106883 | 1.658163 | 0.4010839 | 37.00167
1¦9 | 0.07549413 | 73881.37 | 3.958646 | 174.783 | 143.913 | 461.3516 | 51.43873 | 0.1114957 | 2.416435 | 0.5879407 | 37.0006
1¦10 | 0.07625608 | 73402.32 | 3.958595 | 190.773 | 159.903 | 458.293 | 51.70456 | 0.1128196 | 3.521477 | 0.863083 | 37.00088
1¦11 | 0.06776949 | 73001.21 | 3.958655 | 206.764 | 175.894 | 455.6747 | 52.42193 | 0.1150425 | 5.13185 | 1.265479 | 36.9999
1¦12 | 0.06853537 | 72285.5 | 3.958595 | 222.754 | 191.884 | 451.0177 | 53.5295 | 0.1186859 | 7.478656 | 1.864542 | 37.0003
1¦13 | 0.06366032 | 71389.8 | 3.958595 | 238.745 | 207.875 | 445.1182 | 55.42244 | 0.1245115 | 10.89866 | 2.755285 | 37.00036
1¦14 | 0.06135604 | 70120.75 | 3.958595 | 254.735 | 223.865 | 436.7482 | 57.99326 | 0.1327829 | 15.88261 | 4.096428 | 36.99984
1¦15 | 0.06098881 | 68345.44 | 3.958595 | 270.724 | 239.854 | 425.01 | 61.43343 | 0.1445463 | 23.14578 | 6.14325 | 36.99914
1¦16 | 0.05718324 | 66002.42 | 3.958588 | 286.714 | 255.844 | 409.4254 | 65.96563 | 0.1611188 | 33.73032 | 9.308864 | 37.00176
1¦17 | 0.05187967 | 62861.23 | 3.958585 | 302.705 | 271.835 | 388.3925 | 71.77442 | 0.1848037 | 49.15526 | 14.32802 | 37.00262
1¦18 | 0.04301051 | 58916.99 | 3.958538 | 318.693 | 287.823 | 361.5092 | 79.68069 | 0.2204202 | 71.63417 | 22.45314 | 37.00103
1¦19 | 0.03630599 | 53723 | 3.958567 | 334.684 | 303.814 | 325.8851 | 87.97696 | 0.2699887 | 104.3926 | 36.3014 | 37.00091
1¦20 | 0.01147429 | 46749.31 | 3.958568 | 350.672 | 319.802 | 278.0489 | 94.70385 | 0.3407041 | 152.1312 | 61.93626 | 36.9992
1¦21 | -0.01545917 | 39179.37 | 3.958568 | 366.662 | 335.792 | 222.5758 | 105.168 | 0.4728313 | 221.7007 | 109.7057 | 36.99874
1¦22 | -0.0141664 | 27803.18 | 3.958568 | 382.651 | 351.781 | 138.5323 | 106.425 | 0.7700499 | 323.0854 | 228.9936 | 36.99825
1¦23 | 0.08292807 | 11922.38 | 3.958449 | 398.641 | 367.771 | 38.58001 | 64.21188 | 1.676676 | 470.8327 | 640.7743 | 36.99816
1¦24 | 0.08433797 | 5939.248 | 3.958464 | 414.63 | 383.76 | 12.78332 | 35.05959 | 2.747156 | 686.1448 | 1149.488 | 36.99914
1¦25 | 0.05169055 | 3383.072 | 3.958519 | 430.618 | 399.748 | 5.422308 | 20.55325 | 3.79027 | 999.9189 | 1766.356 | 37.00012