## _7PSt_2.rwd
SegIndex | tan(δ) in - | ω in rad/s | h in mm | G" in Pa | ɣ̇ in 1/s | ɣ in % | G' in Pa | f in Hz | ¦η*¦ in mPas | t in s | t_seg in s | τ in Pa | T in °C
1¦1 | 0.08013291 | 0.6283185 | 2.925893 | 39.08439 | 0.006424866 | 1.022549 | 487.7455 | 0.1 | 778759.3 | 121.379 | 59.989 | 4.99999 | 36.99923
1¦2 | 0.07635642 | 0.9222456 | 2.925854 | 37.76244 | 0.009311408 | 1.009645 | 494.5525 | 0.1467799 | 537809.1 | 162.244 | 100.854 | 5.00012 | 37.0003
1¦3 | 0.07606198 | 1.353671 | 2.925838 | 38.11915 | 0.01351125 | 0.9981186 | 501.1609 | 0.2154435 | 371292.8 | 190.083 | 128.693 | 4.999887 | 37.00164
1¦4 | 0.07798598 | 1.986918 | 2.925798 | 39.62812 | 0.01963189 | 0.9880574 | 508.1476 | 0.3162278 | 256523.2 | 209.045 | 147.655 | 4.999874 | 37.00094
1¦5 | 0.08111888 | 2.916396 | 2.925798 | 41.87819 | 0.02859234 | 0.9803996 | 516.2547 | 0.4641589 | 177599.5 | 221.962 | 160.572 | 4.999816 | 36.99938
1¦6 | 0.08558181 | 4.280684 | 2.925798 | 44.88152 | 0.04204474 | 0.9821966 | 524.4257 | 0.6812921 | 122957.6 | 245.436 | 184.046 | 4.999865 | 37.00057
1¦7 | 0.09091682 | 6.283185 | 2.925808 | 48.53863 | 0.06299207 | 1.00255 | 533.8793 | 1 | 85319.98 | 261.427 | 200.037 | 4.999587 | 37.00097
1¦8 | 0.09772515 | 9.222457 | 2.925797 | 53.17673 | 0.09892827 | 1.072689 | 544.1481 | 1.4678 | 59283.58 | 272.317 | 210.927 | 4.9993 | 37.00106
1¦9 | 0.1055322 | 13.53671 | 2.925797 | 58.47737 | 0.1763775 | 1.302957 | 554.117 | 2.154435 | 41161.7 | 279.733 | 218.343 | 4.999003 | 37.00192
1¦10 | 0.115798 | 19.86918 | 2.925796 | 65.29668 | 0.4957251 | 2.494945 | 563.881 | 3.162278 | 28569.33 | 284.781 | 223.391 | 4.998496 | 37.00158
1¦11 | 0.1093552 | 29.16397 | 2.925736 | 63.21676 | 0.5731083 | 1.965125 | 579.9055 | 4.64159 | 20002.11 | 288.217 | 226.827 | 5.000113 | 37.00192
1¦12 | 0.1152796 | 42.80685 | 2.925752 | 71.88921 | 0.1860548 | 0.434638 | 623.1348 | 6.812922 | 14653.45 | 293.638 | 232.248 | 4.996765 | 37.00088
1¦13 | 0.1210081 | 62.83185 | 2.925752 | 72.10258 | 0.09784786 | 0.1557297 | 603.5368 | 10 | 9673.891 | 297.328 | 235.938 | 4.995009 | 37.00036
1¦14 | 0.219372 | 92.22456 | 2.925752 | 127.2351 | 0.06013477 | 0.06520472 | 552.5018 | 14.678 | 6147.635 | 299.838 | 238.448 | 4.99259 | 37.00005
1¦15 | 0.6203472 | 135.3672 | 2.925752 | 466.9847 | 0.03941883 | 0.02911993 | 573.3642 | 21.54436 | 5462.725 | 301.546 | 240.156 | 4.98901 | 36.99893
1¦16 | 0.7147582 | 198.6918 | 2.925752 | 375.7351 | 0.02634243 | 0.01325794 | 569.1681 | 31.62278 | 3432.472 | 303.75 | 242.36 | 4.983568 | 36.99954
1¦17 | 0.7896654 | 291.6397 | 2.925751 | 786.8434 | 0.01798042 | 0.006165284 | 1819.008 | 46.4159 | 6795.702 | 305.248 | 243.858 | 4.975259 | 36.99972
1¦18 | 0.3504296 | 428.0686 | 2.92575 | 146.4393 | 0.01263532 | 0.002951704 | 8944.048 | 68.12923 | 20896.76 | 306.264 | 244.874 | 4.962789 | 36.9996
1¦19 | 0.6759968 | 628.3185 | 2.925748 | 20879.09375 | 0.008974898 | 0.001428399 | 38051.08 | 100 | 69078.04 | 306.954 | 245.564 | 4.944544 | 36.99972