## _7PSt3__00001_.rwd
SegIndex | tan(δ) in - | ω in rad/s | h in mm | G" in Pa | ɣ̇ in 1/s | ɣ in % | G' in Pa | f in Hz | ¦η*¦ in mPas | t in s | t_seg in s | τ in Pa | T in °C
1¦1 | 0.111587 | 0.6283185 | 3.02969 | 22.46198 | 0.01553572 | 2.472587 | 201.2995 | 0.1 | 322366.5 | 121.872 | 59.992 | 4.99999 | 37.00085
1¦2 | 0.1060601 | 0.9222456 | 3.0297 | 21.98545 | 0.02220297 | 2.40749 | 207.2907 | 0.1467799 | 226028.1 | 162.737 | 100.857 | 5.000099 | 37.00161
1¦3 | 0.1074761 | 1.353671 | 3.0297 | 22.81472 | 0.03195404 | 2.360546 | 212.2784 | 0.2154435 | 157719.9 | 190.576 | 128.696 | 4.999871 | 37.00219
1¦4 | 0.1115001 | 1.986918 | 3.0297 | 24.23484 | 0.04620845 | 2.325635 | 217.353 | 0.3162278 | 110070 | 209.538 | 147.658 | 4.999814 | 36.99938
1¦5 | 0.1170207 | 2.916396 | 3.029703 | 26.0587 | 0.06748195 | 2.313881 | 222.6834 | 0.4641589 | 76876.71 | 222.454 | 160.574 | 4.999845 | 36.99996
1¦6 | 0.1239685 | 4.280684 | 3.029703 | 28.29566 | 0.1007896 | 2.354522 | 228.2432 | 0.6812921 | 53727.49 | 245.929 | 184.049 | 4.999865 | 36.99905
1¦7 | 0.1326527 | 6.283185 | 3.029703 | 31.06227 | 0.158579 | 2.523863 | 234.1616 | 1 | 37594.45 | 261.92 | 200.04 | 4.999588 | 36.99972
1¦8 | 0.1436479 | 9.222457 | 3.029702 | 34.49344 | 0.2866753 | 3.108448 | 240.1246 | 1.4678 | 26304.2 | 272.81 | 210.93 | 4.999298 | 36.99792
1¦9 | 0.1627945 | 13.53671 | 3.029703 | 39.49773 | 0.8624026 | 6.370842 | 242.623 | 2.154435 | 18159.28 | 280.226 | 218.346 | 4.999003 | 36.99996
1¦10 | 0.1650078 | 19.86918 | 3.0297 | 41.67981 | 0.6439887 | 3.241144 | 251.739 | 3.162278 | 12842.31 | 285.274 | 223.394 | 4.998497 | 37.00033
1¦11 | 0.2263259 | 29.16397 | 3.0297 | 58.96456 | 0.2495341 | 0.8556248 | 268.1928 | 4.64159 | 9415.668 | 288.71 | 226.83 | 5.000113 | 37.00182
1¦12 | 0.1578773 | 42.80685 | 3.0297 | 44.39494 | 0.1378271 | 0.3219745 | 281.1642 | 6.812922 | 6649.58 | 294.131 | 232.251 | 4.996763 | 37.00106
1¦13 | 0.09520055 | 62.83185 | 3.029664 | 34.13601 | 0.08743726 | 0.1391607 | 356.4046 | 10 | 5698.314 | 297.819 | 235.939 | 4.995011 | 37.001
1¦14 | 0.2318531 | 92.22456 | 3.029699 | 123.8895 | 0.05734708 | 0.062182 | 472.4821 | 14.678 | 5296.362 | 300.331 | 238.451 | 4.992583 | 36.99963
1¦15 | 0.5325524 | 135.3672 | 3.029703 | 520.7195 | 0.03848859 | 0.02843273 | 778.5707 | 21.54436 | 6919.36 | 302.039 | 240.159 | 4.989013 | 37.00009
1¦16 | 0.3129078 | 198.6918 | 3.029698 | 527.7516 | 0.02593366 | 0.01305221 | 1272.703 | 31.62278 | 6934.289 | 304.243 | 242.363 | 4.983561 | 37.00018
1¦17 | 0.3745129 | 291.6397 | 3.029695 | 834.1358 | 0.01766011 | 0.006055456 | 2917.105 | 46.4159 | 10403.32 | 305.741 | 243.861 | 4.975259 | 36.99975
1¦18 | 0.8059998 | 428.0686 | 3.0297 | 656.2294 | 0.01179276 | 0.002754875 | 5454.591 | 68.12923 | 12834.21 | 306.757 | 244.877 | 4.962822 | 36.99969
1¦19 | 0.729447 | 628.3185 | 3.029695 | 35626 | 0.008953625 | 0.001425014 | 50508.71 | 100 | 98371.94 | 307.447 | 245.567 | 4.944475 | 37.00027