## viscoelastic_wrong.rwd
SegIndex | t in s | t_seg in s | G' in Pa | G" in Pa | f in Hz | ω in rad/s | tan(δ) in - | τ in Pa | ɣ in % | ɣ̇ in 1/s | Fn in N | h in mm | ¦η*¦ in mPas | T in °C
1¦1 | 206.251 | 59.99301 | 95.03365 | 12.38551 | 0.1 | 0.6283185 | 0.130326 | 4.99999 | 5.227022 | 0.03284235 | 0.630728 | 1.691508 | 152529.9 | 37.00146
1¦2 | 253.901 | 107.643 | 95.50969 | 11.51214 | 0.1258925 | 0.7910062 | 0.1205338 | 5.000113 | 5.213863 | 0.04124198 | 0.5947661 | 1.691393 | 121618.5 | 37.00009
1¦3 | 291.748 | 145.49 | 96.58687 | 11.67315 | 0.1584893 | 0.9958177 | 0.1208563 | 5.000106 | 5.165621 | 0.05144017 | 0.5716483 | 1.691401 | 97698.3 | 37.00039
1¦4 | 321.809 | 175.551 | 97.77576 | 12.0487 | 0.1995262 | 1.25366 | 0.1232279 | 4.999913 | 5.116603 | 0.06414482 | 0.5570146 | 1.691348 | 78582.15 | 36.99923
1¦5 | 345.686 | 199.428 | 99.15713 | 12.59037 | 0.2511886 | 1.578265 | 0.1269743 | 4.999996 | 5.067102 | 0.07997228 | 0.5559115 | 1.691325 | 63331.11 | 37.00021
1¦6 | 364.648 | 218.39 | 100.6932 | 13.27385 | 0.3162278 | 1.986918 | 0.1318234 | 4.999847 | 5.024499 | 0.09983265 | 0.5524518 | 1.691305 | 51116.54 | 37.00021
1¦7 | 379.709 | 233.451 | 102.3703 | 14.08592 | 0.3981072 | 2.501381 | 0.1376012 | 4.999949 | 4.997298 | 0.1250015 | 0.549328 | 1.691304 | 41311.12 | 36.99926
1¦8 | 411.623 | 265.365 | 104.2148 | 15.04162 | 0.5011872 | 3.149052 | 0.1443327 | 4.99974 | 4.996681 | 0.1573481 | 0.5291131 | 1.691305 | 33436.95 | 37.00167
1¦9 | 436.97 | 290.712 | 106.4391 | 16.17644 | 0.6309574 | 3.964422 | 0.1519761 | 4.999986 | 5.033712 | 0.1995576 | 0.5294263 | 1.691251 | 27156.87 | 37.00085
1¦10 | 457.103 | 310.845 | 108.6167 | 17.3699 | 0.7943283 | 4.990912 | 0.1599174 | 5.000151 | 5.167554 | 0.257908 | 0.5248426 | 1.691252 | 22039.42 | 37.00179
1¦11 | 473.093 | 326.835 | 110.9315 | 18.71618 | 1 | 6.283185 | 0.1687198 | 4.99959 | 5.462705 | 0.3432319 | 0.5174373 | 1.691251 | 17904.82 | 36.99908
1¦12 | 485.792 | 339.534 | 113.3908 | 20.24853 | 1.258925 | 7.910062 | 0.178573 | 4.999371 | 6.090678 | 0.4817764 | 0.5130897 | 1.691252 | 14561.77 | 37.00005
1¦13 | 495.876 | 349.618 | 115.8036 | 22.00561 | 1.584893 | 9.958179 | 0.190024 | 4.999998 | 7.559621 | 0.7528006 | 0.5125875 | 1.691252 | 11837.09 | 37.00103
1¦14 | 503.884 | 357.626 | 117.578 | 24.20083 | 1.995263 | 12.5366 | 0.2058274 | 4.999065 | 11.76262 | 1.474634 | 0.5110687 | 1.691196 | 9575.384 | 36.99886
1¦15 | 510.244 | 363.986 | 120.859 | 26.01847 | 2.511886 | 15.78265 | 0.2152901 | 4.998742 | 13.09972 | 2.067483 | 0.5055251 | 1.691198 | 7833.157 | 36.99883
1¦16 | 515.292 | 369.034 | 128.2615 | 28.23163 | 3.162278 | 19.86918 | 0.2199323 | 4.9985 | 5.026839 | 0.9987915 | 0.5011973 | 1.6912 | 6609.826 | 36.9988
1¦17 | 519.301 | 373.043 | 133.3914 | 27.85224 | 3.981072 | 25.01381 | 0.2087735 | 4.998066 | 2.279247 | 0.5701265 | 0.5020878 | 1.691199 | 5447.718 | 36.99896
1¦18 | 526.673 | 380.415 | 139.756 | 29.84229 | 5.011873 | 31.49053 | 0.2135295 | 4.997563 | 1.20151 | 0.3783617 | 0.5013046 | 1.691199 | 4538.083 | 37.00128
1¦19 | 532.527 | 386.269 | 146.7541 | 29.8708 | 6.309575 | 39.64423 | 0.2035488 | 4.996896 | 0.6828797 | 0.2707224 | 0.5036587 | 1.691195 | 3777.681 | 37.00106
1¦20 | 537.175 | 390.917 | 157.5784 | 26.30519 | 7.943282 | 49.90911 | 0.1668129 | 4.995983 | 0.4051401 | 0.2022019 | 0.5052768 | 1.691152 | 3200.998 | 37.00204
1¦21 | 540.865 | 394.607 | 171.4074 | 20.62456 | 10 | 62.83185 | 0.1200728 | 4.995008 | 0.2458447 | 0.1544688 | 0.5016639 | 1.691151 | 2747.711 | 37.00161
1¦22 | 543.793 | 397.535 | 191.0452 | 14.26785 | 12.58926 | 79.10064 | 0.07373742 | 4.993616 | 0.151316 | 0.119692 | 0.5018484 | 1.69115 | 2421.943 | 37.00149
1¦23 | 546.117 | 399.859 | 215.9862 | 71.30764 | 15.84893 | 99.58179 | 0.4328916 | 4.99194 | 0.09390416 | 0.09351144 | 0.4991364 | 1.691148 | 2284.081 | 37.001
1¦24 | 547.961 | 401.703 | 431.1574 | 282.6183 | 19.95262 | 125.366 | 1.212279 | 4.989804 | 0.0586978 | 0.0735871 | 0.498407 | 1.69115 | 4112.188 | 36.99999
1¦25 | 550.738 | 404.48 | 879.4142 | 731.7455 | 25.11887 | 157.8265 | 1.356066 | 4.987054 | 0.03639671 | 0.05744365 | 0.498549 | 1.691152 | 7248.701 | 36.99987
1¦26 | 552.942 | 406.684 | 1928.831 | 1716.4 | 31.62278 | 198.6918 | 1.186839 | 4.983584 | 0.02352125 | 0.04673479 | 0.4993879 | 1.69115 | 12994.71 | 37.00067
1¦27 | 554.688 | 408.43 | 1121.471 | 1285.824 | 39.81073 | 250.1382 | 1.164337 | 4.979009 | 0.0145888 | 0.03649217 | 0.49885 | 1.6911 | 6820.937 | 37.00146
1¦28 | 556.076 | 409.818 | 1234.954 | 677.6722 | 50.11873 | 314.9053 | 0.7144958 | 4.973081 | 0.009167351 | 0.02886847 | 0.4987985 | 1.691102 | 4473.314 | 37.00115
1¦29 | 557.176 | 410.918 | 2041.048 | 1291.02 | 63.09573 | 396.4421 | 1.197035 | 4.965997 | 0.005725362 | 0.02269775 | 0.4990593 | 1.691101 | 6091.885 | 37.0007
1¦30 | 558.046 | 411.788 | 714.2767 | 375.2535 | 79.43284 | 499.0912 | 3.367679 | 4.955905 | 0.003362303 | 0.01678096 | 0.4969805 | 1.691101 | 1616.638 | 37.00048
1¦31 | 558.736 | 412.478 | 10050.34 | 13045.09 | 100 | 628.3185 | 1.770722 | 4.944441 | 0.002294757 | 0.01441838 | 0.499701 | 1.6911 | 26209.08 | 37.00015
2¦1 | 559.515 | 0.6000366 | [5 empty] | 328.6772 | 341.9068 | 9.072234 | 1.052917 | 1.691151 |  | 36.99999
2¦2 | 560.115 | 1.200012 | [5 empty] | 355.6602 | 1055.86 | 13.24065 | 0.7318311 | 1.691151 |  | 36.99999
2¦3 | 560.715 | 1.800049 | [5 empty] | 289.5355 | 1932.993 | 15.94877 | 0.5155596 | 1.69115 |  | 37.00002
2¦4 | 561.315 | 2.400024 | [5 empty] | 253.2633 | 2988.014 | 18.85493 | 0.3365659 | 1.6911 |  | 37.00002
2¦5 | 561.915 | 3 | [5 empty] | 237.895 | 4208.617 | 21.79874 | 0.2598091 | 1.691101 |  | 36.99999
2¦6 | 562.515 | 3.600037 | [5 empty] | 213.9425 | 5626.464 | 24.73513 | 0.2195185 | 1.691051 |  | 36.99999
2¦7 | 563.115 | 4.200012 | [5 empty] | 196.0643 | 7221.475 | 27.58731 | 0.1713701 | 1.691051 |  | 36.99999
2¦8 | 563.715 | 4.800049 | [5 empty] | 202.1121 | 8957.764 | 30.5489 | 0.180751 | 1.691051 |  | 36.99999
2¦9 | 564.315 | 5.400024 | [5 empty] | 190.2335 | 10909.08 | 33.45879 | 0.1708066 | 1.691051 |  | 36.99996
2¦10 | 564.915 | 6 | [5 empty] | 195.9329 | 13011.44 | 36.36791 | 0.1730101 | 1.691052 |  | 36.99996
2¦11 | 565.515 | 6.600037 | [5 empty] | 193.1758 | 15282.3 | 39.29449 | 0.1580846 | 1.691051 |  | 36.99996
2¦12 | 566.115 | 7.200012 | [5 empty] | 195.5817 | 17717.94 | 42.26011 | 0.18429 | 1.691052 |  | 36.99996
2¦13 | 566.715 | 7.800049 | [5 empty] | 184.9598 | 20340.65 | 45.16903 | 0.171445 | 1.691051 |  | 36.99996
2¦14 | 567.315 | 8.400024 | [5 empty] | 188.5071 | 23149.44 | 48.04662 | 0.1778609 | 1.691052 |  | 36.99996
2¦15 | 567.915 | 9 | [5 empty] | 184.7759 | 26109.78 | 51.04736 | 0.1679133 | 1.691052 |  | 36.99996
2¦16 | 568.515 | 9.600037 | [5 empty] | 173.5587 | 29323.02 | 53.93099 | 0.1643914 | 1.691052 |  | 36.99993
2¦17 | 569.115 | 10.20001 | [5 empty] | 179.4365 | 32619.56 | 56.86986 | 0.1776499 | 1.691052 |  | 36.99996
2¦18 | 569.715 | 10.80005 | [5 empty] | 176.4799 | 36120.02 | 59.81767 | 0.1763348 | 1.691052 |  | 36.99996
2¦19 | 570.315 | 11.40002 | [5 empty] | 178.436 | 39808.4 | 62.7308 | 0.1735849 | 1.691052 |  | 36.99996
2¦20 | 570.92 | 12.005 | [5 empty] | 178.3756 | 43797.02 | 65.67853 | 0.1719001 | 1.691052 |  | 36.99996
2¦21 | 571.515 | 12.60004 | [5 empty] | 178.2632 | 47751.53 | 68.58728 | 0.1775504 | 1.691052 |  | 36.99996
2¦22 | 572.115 | 13.20001 | [5 empty] | 177.5772 | 51983.59 | 71.52919 | 0.1731595 | 1.691052 |  | 36.99996
2¦23 | 572.715 | 13.80005 | [5 empty] | 172.487 | 56373.37 | 74.45683 | 0.164156 | 1.691051 |  | 36.99996
2¦24 | 573.315 | 14.40002 | [5 empty] | 168.733 | 60977.17 | 77.38193 | 0.158916 | 1.691052 |  | 36.99996
2¦25 | 573.92 | 15.005 | [5 empty] | 168.4856 | 65721.23 | 80.31915 | 0.157016 | 1.691052 |  | 36.99996
2¦26 | 574.515 | 15.60004 | [5 empty] | 166.194 | 70557.78 | 83.23878 | 0.1579939 | 1.691052 |  | 36.99996
2¦27 | 575.115 | 16.20001 | [5 empty] | 163.6947 | 75673.62 | 86.17305 | 0.1517729 | 1.691052 |  | 36.99996
2¦28 | 575.715 | 16.80005 | [5 empty] | 163.1462 | 80920.5 | 89.09675 | 0.1480631 | 1.691051 |  | 36.99999
2¦29 | 576.315 | 17.40002 | [5 empty] | 162.3607 | 86343.32 | 92.03366 | 0.1529843 | 1.691051 |  | 36.99999
2¦30 | 576.92 | 18.005 | [5 empty] | 160.478 | 91990.97 | 94.96005 | 0.1480909 | 1.691051 |  | 36.99999
2¦31 | 577.515 | 18.60004 | [5 empty] | 160.1475 | 97880.45 | 97.89133 | 0.1487105 | 1.691051 |  | 36.99999
2¦32 | 578.115 | 19.20001 | [5 empty] | 159.9808 | 103828.5 | 100.8109 | 0.1472551 | 1.691051 |  | 36.99999
2¦33 | 578.715 | 19.80005 | [5 empty] | 158.5471 | 109926.5625 | 103.7464 | 0.1462613 | 1.691051 |  | 36.99999
2¦34 | 579.315 | 20.40002 | [5 empty] | 158.4551 | 116252.2 | 106.6735 | 0.1475758 | 1.691051 |  | 36.99999
2¦35 | 579.92 | 21.005 | [5 empty] | 158.4017 | 122727.8 | 109.6013 | 0.147594 | 1.691051 |  | 36.99999
2¦36 | 580.515 | 21.60004 | [5 empty] | 157.8273 | 129511.2 | 112.5329 | 0.1454873 | 1.691051 |  | 36.99999
2¦37 | 581.115 | 22.20001 | [5 empty] | 157.7672 | 136225.2 | 115.4587 | 0.1435293 | 1.691051 |  | 36.99999
2¦38 | 581.715 | 22.80005 | [5 empty] | 158.0368 | 143254.2 | 118.3888 | 0.1439597 | 1.691051 |  | 36.99996
2¦39 | 582.315 | 23.40002 | [5 empty] | 157.8488 | 150430.2 | 121.3208 | 0.1408955 | 1.691052 |  | 36.99996
2¦40 | 582.92 | 24.005 | [5 empty] | 157.3813 | 157873.9 | 124.2513 | 0.1421027 | 1.691052 |  | 36.99993
2¦41 | 583.515 | 24.60004 | [5 empty] | 156.7577 | 165367.7 | 127.183 | 0.1400174 | 1.691052 |  | 36.99993
2¦42 | 584.115 | 25.20001 | [5 empty] | 156.7888 | 173100.9 | 130.1073 | 0.1373863 | 1.691052 |  | 36.99993
2¦43 | 584.715 | 25.80005 | [5 empty] | 157.1928 | 181135.6 | 133.0336 | 0.1347036 | 1.691052 |  | 36.99993
2¦44 | 585.315 | 26.40002 | [5 empty] | 157.6114 | 189121.4 | 135.963 | 0.133051 | 1.691052 |  | 36.9999
2¦45 | 585.92 | 27.005 | [5 empty] | 157.2666 | 197584 | 138.8987 | 0.1337761 | 1.691053 |  | 36.9999
2¦46 | 586.515 | 27.60004 | [5 empty] | 157.3295 | 205878 | 141.8239 | 0.1357023 | 1.691053 |  | 36.9999
2¦47 | 587.115 | 28.20001 | [5 empty] | 157.8219 | 214486.8 | 144.7556 | 0.1341514 | 1.691052 |  | 36.99993
2¦48 | 587.715 | 28.80005 | [5 empty] | 157.7567 | 223308.4 | 147.6861 | 0.1346117 | 1.691052 |  | 36.99993
2¦49 | 588.315 | 29.40002 | [5 empty] | 157.9818 | 232269.7 | 150.6141 | 0.1362632 | 1.691051 |  | 36.99999
2¦50 | 588.92 | 30.005 | [5 empty] | 158.7447 | 241448.1 | 153.5419 | 0.1339085 | 1.69105 |  | 37.00002
2¦51 | 589.515 | 30.60004 | [5 empty] | 158.3653 | 250645.8 | 156.4765 | 0.1316365 | 1.691051 |  | 37.00002
2¦52 | 590.12 | 31.20502 | [5 empty] | 159.2343 | 260175.9 | 159.3982 | 0.1309052 | 1.691051 |  | 36.99999
2¦53 | 590.715 | 31.80005 | [5 empty] | 159.4233 | 269762.9 | 162.3338 | 0.1295714 | 1.691051 |  | 36.99999
2¦54 | 591.315 | 32.40002 | [5 empty] | 160.0328 | 279606.9 | 165.2572 | 0.1278419 | 1.691051 |  | 36.99999
2¦55 | 591.92 | 33.005 | [5 empty] | 160.3411 | 289711 | 168.1896 | 0.1296582 | 1.691051 |  | 36.99999
2¦56 | 592.515 | 33.60004 | [5 empty] | 161.8209 | 299821.1 | 171.1143 | 0.1300893 | 1.691051 |  | 36.99996
2¦57 | 593.115 | 34.20001 | [5 empty] | 161.7225 | 310150.8 | 174.0473 | 0.1283733 | 1.691051 |  | 36.99999
2¦58 | 593.715 | 34.80005 | [5 empty] | 162.3541 | 320913.1 | 176.9792 | 0.1278887 | 1.69105 |  | 37.00002
2¦59 | 594.315 | 35.40002 | [5 empty] | 162.6856 | 331590.1 | 179.9035 | 0.128033 | 1.69105 |  | 37.00002
2¦60 | 594.92 | 36.005 | [5 empty] | 162.9218 | 342577.1 | 182.8331 | 0.125257 | 1.69105 |  | 37.00002
2¦61 | 595.515 | 36.60004 | [5 empty] | 163.3003 | 353602.1 | 185.7694 | 0.1263341 | 1.69105 |  | 37.00002
2¦62 | 596.115 | 37.20001 | [5 empty] | 164.1661 | 364757.2 | 188.6905 | 0.124368 | 1.69105 |  | 37.00002
2¦63 | 596.715 | 37.80005 | [5 empty] | 164.6549 | 376227.1 | 191.616 | 0.1253566 | 1.691051 |  | 36.99999
2¦64 | 597.315 | 38.40002 | [5 empty] | 165.3311 | 387780.3 | 194.554 | 0.1224201 | 1.691051 |  | 36.99999
2¦65 | 597.915 | 39 | [5 empty] | 165.896 | 399555.8 | 197.4853 | 0.1223357 | 1.691051 |  | 36.99999
2¦66 | 598.515 | 39.60004 | [5 empty] | 166.7509 | 411508.7 | 200.4133 | 0.1235173 | 1.691051 |  | 36.99999
2¦67 | 599.115 | 40.20001 | [5 empty] | 167.2159 | 423636.1 | 203.3416 | 0.1222664 | 1.69105 |  | 37.00002
2¦68 | 599.715 | 40.80005 | [5 empty] | 167.6805 | 435890.7 | 206.2664 | 0.1210038 | 1.69105 |  | 37.00002
2¦69 | 600.315 | 41.40002 | [5 empty] | 167.7949 | 448370.3125 | 209.1989 | 0.116351 | 1.69105 |  | 37.00002
2¦70 | 600.915 | 42 | [5 empty] | 167.9357 | 460974.2 | 212.1305 | 0.1165338 | 1.691051 |  | 36.99999
2¦71 | 601.515 | 42.60004 | [5 empty] | 168.8744 | 473863.3 | 215.0616 | 0.1182347 | 1.691052 |  | 36.99996
2¦72 | 602.115 | 43.20001 | [5 empty] | 169.4142 | 486819.3 | 217.9894 | 0.1191557 | 1.691052 |  | 36.99996
2¦73 | 602.715 | 43.80005 | [5 empty] | 169.8414 | 500003.3 | 220.9176 | 0.1166001 | 1.691051 |  | 36.99996
2¦74 | 603.315 | 44.40002 | [5 empty] | 170.8208 | 513364.5 | 223.8451 | 0.1198229 | 1.691051 |  | 36.99999
2¦75 | 603.915 | 45 | [5 empty] | 171.569 | 526956.7 | 226.7728 | 0.1192905 | 1.691051 |  | 36.99999
2¦76 | 604.515 | 45.60004 | [5 empty] | 172.5575 | 540614.2 | 229.7042 | 0.1185239 | 1.691051 |  | 36.99996
2¦77 | 605.115 | 46.20001 | [5 empty] | 172.8326 | 554671.4 | 232.634 | 0.1188041 | 1.691052 |  | 36.99996
2¦78 | 605.715 | 46.80005 | [5 empty] | 173.8611 | 568674.7 | 235.5641 | 0.1178802 | 1.691052 |  | 36.99996
2¦79 | 606.315 | 47.40002 | [5 empty] | 174.197 | 582853.9 | 238.4974 | 0.1194701 | 1.691052 |  | 36.99996
2¦80 | 606.915 | 48 | [5 empty] | 175.5152 | 597148.3 | 241.4215 | 0.1190149 | 1.691052 |  | 36.99993
2¦81 | 607.515 | 48.60004 | [5 empty] | 176.9139 | 611919.8 | 244.3529 | 0.1242004 | 1.691053 |  | 36.9999
2¦82 | 608.115 | 49.20001 | [5 empty] | 178.1115 | 626685.8 | 247.2767 | 0.1253818 | 1.691054 |  | 36.99987
2¦83 | 608.715 | 49.80005 | [5 empty] | 179.6726 | 641441.7 | 250.209 | 0.1280618 | 1.691054 |  | 36.99987
2¦84 | 609.315 | 50.40002 | [5 empty] | 179.5705 | 656686.1 | 253.1468 | 0.1251732 | 1.691053 |  | 36.9999
2¦85 | 609.915 | 51 | [5 empty] | 178.9257 | 671979.5 | 256.0609 | 0.1207205 | 1.691053 |  | 36.9999
2¦86 | 610.515 | 51.60004 | [5 empty] | 177.49 | 687385.7 | 259.0045 | 0.1146257 | 1.691052 |  | 36.99993
2¦87 | 611.115 | 52.20001 | [5 empty] | 177.2585 | 703097.1 | 261.9266 | 0.1133431 | 1.691052 |  | 36.99993
2¦88 | 611.715 | 52.80005 | [5 empty] | 177.9447 | 718854.3 | 264.8568 | 0.1151934 | 1.691052 |  | 36.99993
2¦89 | 612.315 | 53.40002 | [5 empty] | 177.8368 | 734851.7 | 267.7927 | 0.1138673 | 1.691053 |  | 36.9999
2¦90 | 612.915 | 54 | [5 empty] | 179.0334 | 751026.1 | 270.713 | 0.1119436 | 1.691053 |  | 36.9999
2¦91 | 613.515 | 54.60004 | [5 empty] | 179.1077 | 767378.1 | 273.6519 | 0.1133615 | 1.691053 |  | 36.99987
2¦92 | 614.115 | 55.20001 | [5 empty] | 179.4594 | 784241.7 | 276.575 | 0.1119022 | 1.691053 |  | 36.9999
2¦93 | 614.715 | 55.80005 | [5 empty] | 179.8321 | 800598.2 | 279.5056 | 0.1131357 | 1.691053 |  | 36.9999
2¦94 | 615.316 | 56.401 | [5 empty] | 180.6234 | 817477.8 | 282.4372 | 0.1104843 | 1.691053 |  | 36.9999
2¦95 | 615.916 | 57.00104 | [5 empty] | 181.608 | 834882.7 | 285.3576 | 0.1118243 | 1.691053 |  | 36.99993
2¦96 | 616.516 | 57.60101 | [5 empty] | 181.4772 | 851823.6 | 288.2986 | 0.1116727 | 1.691052 |  | 36.99993
2¦97 | 617.116 | 58.20105 | [5 empty] | 182.1857 | 869441.1 | 291.2272 | 0.1114191 | 1.691052 |  | 36.99993
2¦98 | 617.716 | 58.80103 | [5 empty] | 183.3175 | 886802.1 | 294.1416 | 0.1099615 | 1.691052 |  | 36.99993
2¦99 | 618.316 | 59.401 | [5 empty] | 183.7704 | 904558.7 | 297.0817 | 0.1083379 | 1.691052 |  | 36.99993
2¦100 | 618.916 | 60.00104 | [5 empty] | 184.1783 | 922492.8 | 300.0173 | 0.1081989 | 1.691052 |  | 36.99996
3¦1 | 635.127 | 16 | 0.2611001 | 3.028934 | 1 | 6.283185 | 11.6 | 1999.837 | 8856.656 | 556.4801 | 0.08649502 | 1.69105 | 483.8576 | 36.99972
3¦2 | 647.13 | 28.00299 | 0.2511959 | 2.946539 | 1 | 6.283185 | 11.73009 | 1999.84 | 8861.44 | 556.7807 | 0.08118413 | 1.69105 | 470.6573 | 37.00021
3¦3 | 659.126 | 39.99896 | 0.2404504 | 2.891599 | 1 | 6.283185 | 12.0262 | 1999.84 | 8863.118 | 556.8862 | 0.07867666 | 1.69105 | 461.8006 | 36.99969
3¦4 | 671.128 | 52.00098 | 0.2362366 | 2.858586 | 1 | 6.283185 | 12.10051 | 1999.837 | 8864.912 | 556.9989 | 0.07200921 | 1.69105 | 456.509 | 36.99893
3¦5 | 683.127 | 64 | 0.2334574 | 2.836105 | 1 | 6.283185 | 12.14818 | 1999.84 | 8866.219 | 557.081 | 0.06547823 | 1.69105 | 452.9068 | 36.99978
3¦6 | 695.129 | 76.00201 | 0.2248364 | 2.832708 | 1 | 6.283185 | 12.59905 | 1999.838 | 8863.303 | 556.8978 | 0.0657989 | 1.69105 | 452.2574 | 36.99978
3¦7 | 707.125 | 87.99799 | 0.2237072 | 2.855422 | 1 | 6.283185 | 12.76453 | 1999.84 | 8860.485 | 556.7207 | 0.07062863 | 1.69105 | 455.8471 | 37.00109
3¦8 | 719.128 | 100.001 | 0.234152 | 2.815166 | 1 | 6.283185 | 12.02339 | 1999.841 | 8868.426 | 557.2197 | 0.06574504 | 1.69111 | 449.5948 | 37.00158
3¦9 | 731.13 | 112.003 | 0.2291595 | 2.782841 | 1 | 6.283185 | 12.14338 | 1999.837 | 8869.918 | 557.3134 | 0.06234941 | 1.691053 | 444.4021 | 37.00076
4¦1 | 814.861 | 59.99805 | 4.682251 | 5.815509 | 0.1 | 0.6283185 | 1.24204 | 4.99999 | 66.03877 | 0.4149338 | -0.01000451 | 1.691005 | 11882.77 | 37.00042
4¦2 | 862.508 | 107.645 | 5.171037 | 6.135769 | 0.1258925 | 0.7910062 | 1.186558 | 5.000113 | 61.68769 | 0.4879535 | -0.006960318 | 1.691006 | 10144.26 | 37.00009
4¦3 | 900.355 | 145.492 | 5.830907 | 6.636814 | 0.1584893 | 0.9958177 | 1.138198 | 5.00011 | 56.44483 | 0.5620876 | -0.0107734 | 1.690995 | 8871.511 | 37.00051
4¦4 | 930.416 | 175.553 | 6.598055 | 7.235777 | 0.1995262 | 1.25366 | 1.096667 | 4.999915 | 51.52782 | 0.6459839 | -0.01246395 | 1.690952 | 7811.036 | 37.00005
4¦5 | 954.293 | 199.4301 | 7.477905 | 7.922741 | 0.2511886 | 1.578265 | 1.059499 | 5.00001 | 47.1604 | 0.7443159 | -0.01026398 | 1.690952 | 6902.799 | 37.00115
4¦6 | 973.255 | 218.392 | 8.458366 | 8.668119 | 0.3162278 | 1.986918 | 1.024811 | 4.999815 | 43.56711 | 0.8656425 | -0.005774537 | 1.690952 | 6095.453 | 36.99825
4¦7 | 988.316 | 233.453 | 9.523197 | 9.468057 | 0.3981072 | 2.501381 | 0.9941962 | 4.999967 | 40.79705 | 1.02049 | -0.008090002 | 1.690954 | 5368.594 | 37.0025
4¦8 | 1020.231 | 265.368 | 10.77375 | 10.34571 | 0.5011872 | 3.149052 | 0.9602792 | 4.999739 | 38.56921 | 1.214564 | -0.01323504 | 1.690952 | 4743.262 | 37.00005
4¦9 | 1045.577 | 290.7141 | 12.09029 | 11.32116 | 0.6309574 | 3.964422 | 0.9363974 | 4.999987 | 36.67306 | 1.453875 | -0.01512561 | 1.690952 | 4177.993 | 37.0006
4¦10 | 1065.71 | 310.847 | 13.69641 | 12.4226 | 0.7943283 | 4.990912 | 0.906997 | 5.000162 | 33.74666 | 1.684266 | -0.008148703 | 1.690952 | 3704.911 | 36.9984375
4¦11 | 1081.7 | 326.837 | 15.95962 | 13.6741 | 1 | 6.283185 | 0.8567973 | 4.999586 | 28.16377 | 1.769582 | -0.008603637 | 1.690954 | 3344.868 | 36.99758
4¦12 | 1094.399 | 339.5361 | 19.04663 | 14.9379 | 1.258925 | 7.910062 | 0.7842832 | 4.999365 | 20.37615 | 1.611766 | -0.007378305 | 1.690954 | 3060.113 | 36.99819
4¦13 | 1104.483 | 349.6201 | 22.79409 | 16.14146 | 1.584893 | 9.958179 | 0.7081575 | 5.000013 | 12.93413 | 1.288003 | -0.008693293 | 1.690954 | 2804.789 | 36.99908
4¦14 | 1112.491 | 357.628 | 26.5626 | 17.36618 | 1.995263 | 12.5366 | 0.6537908 | 4.999068 | 7.642704 | 0.9581355 | -0.0095422 | 1.690954 | 2531.445 | 36.99868
4¦15 | 1118.852 | 363.9891 | 30.29536 | 18.68415 | 2.511886 | 15.78265 | 0.6167307 | 4.998741 | 4.473064 | 0.7059678 | -0.01164743 | 1.690954 | 2255.238 | 37.00085
4¦16 | 1123.9 | 369.037 | 34.20676 | 20.01153 | 3.162278 | 19.86918 | 0.5850337 | 4.998496 | 2.65459 | 0.5274451 | -0.009924816 | 1.690952 | 1994.564 | 37.00201
4¦17 | 1127.908 | 373.045 | 38.56422 | 21.22464 | 3.981072 | 25.01381 | 0.5503343 | 4.998066 | 1.601137 | 0.4005055 | -0.009100311 | 1.690952 | 1759.793 | 36.99987
4¦18 | 1135.28 | 380.4171 | 42.50611 | 22.095 | 5.011873 | 31.49053 | 0.5198675 | 4.997565 | 0.9762895 | 0.3074387 | -0.01168627 | 1.690954 | 1521.274 | 36.9985
4¦19 | 1141.134 | 386.2711 | 49.44515 | 20.75461 | 6.309575 | 39.64423 | 0.4194452 | 4.996896 | 0.6034678 | 0.2392401 | -0.01374246 | 1.690954 | 1352.641 | 36.99948
4¦20 | 1145.782 | 390.919 | 57.49155 | 19.58141 | 7.943282 | 49.90911 | 0.3469245 | 4.995986 | 0.3749825 | 0.1871504 | -0.01570463 | 1.690953 | 1216.907 | 36.99883
4¦21 | 1149.472 | 394.6091 | 63.11616 | 11.65401 | 10 | 62.83185 | 0.1865973 | 4.995009 | 0.2335276 | 0.1467297 | -0.01021177 | 1.690954 | 1021.505 | 36.99957
4¦22 | 1152.4 | 397.537 | 111.6049 | 58.83336 | 12.58926 | 79.10064 | 0.3700992 | 4.993617 | 0.1472431 | 0.1164702 | -0.0096293 | 1.690959 | 1594.963 | 36.99963
4¦23 | 1154.725 | 399.862 | 108.2616 | 46.48005 | 15.84893 | 99.58179 | 0.6887939 | 4.991934 | 0.09193178 | 0.09154731 | -0.008289877 | 1.690953 | 1183.123 | 36.99941
4¦24 | 1156.569 | 401.706 | 101.0621 | 48.79757 | 19.95262 | 125.366 | 0.3489476 | 4.989807 | 0.05758349 | 0.07219014 | -0.01137068 | 1.690954 | 895.1897 | 37.00131
4¦25 | 1159.345 | 404.482 | 151.9254 | 0.4938143 | 25.11887 | 157.8265 | 0.0616337 | 4.987052 | 0.03629391 | 0.05728141 | -0.009789462 | 1.690952 | 962.6153 | 36.99911
4¦26 | 1161.549 | 406.686 | 223.8304 | 88.67603 | 31.62278 | 198.6918 | 0.4932861 | 4.98358 | 0.02285323 | 0.04540749 | -0.008897908 | 1.690953 | 1211.706 | 36.99917
4¦27 | 1163.297 | 408.434 | 394.5121 | 95.78539 | 39.81073 | 250.1382 | 0.6108291 | 4.979017 | 0.01440153 | 0.03602374 | -0.006864679 | 1.690953 | 1622.998 | 36.99886
4¦28 | 1164.685 | 409.8221 | 562.454 | 306.1564 | 50.11873 | 314.9053 | 1.277342 | 4.973105 | 0.008995769 | 0.02832815 | -0.005889991 | 1.690953 | 2033.563 | 36.99902
4¦29 | 1165.785 | 410.9221 | 1767.592 | 1944.627 | 63.09573 | 396.4421 | 2.7917 | 4.96603 | 0.005606115 | 0.022225 | -0.005481387 | 1.690953 | 6628.756 | 36.99911
4¦30 | 1166.655 | 411.7921 | 1149.988 | 5011.021 | 79.43284 | 499.0912 | 3.675061 | 4.955936 | 0.003437571 | 0.01715661 | -0.006451491 | 1.690952 | 10301.29 | 36.99926
4¦31 | 1167.347 | 412.4841 | 10451.7 | 6917.299 | 100 | 628.3185 | 1.032857 | 4.944365 | 0.002319691 | 0.01457505 | -0.006138295 | 1.690952 | 19947.59 | 36.99954