## Sheet1
Sample | K | K err | n | n err | sigmaZero | sigmaZero err
0St | 8.553672 | 0.5484842 | 0.508928 | 0.01032111 | 60.48692 | 1.422967
0St + kCar | 8.151463 | 0.3970804 | 0.4693318 | 0.007751428 | 53.4244 | 0.8926753
0St + iCar | 21.86809 | 0.5210987 | 0.4557231 | 0.003782145 | 124.7798 | 1.114686
0St/CL | 0.5931151 | 0.2429772 | 0.6387854 | 0.06763319 | 8.913422 | 1.032439
0St + kCar/CL | 7.517133 | 0.9960895 | 0.4916146 | 0.02121217 | 32.07854 | 2.427349
0St + iCar/CL | 52.10365 | 8.735539 | 0.3231629 | 0.02473827 | 89.67568 | 12.16069