## Sheet1
Sample | K | K err | n | n err | sigmaZero | sigmaZero err
10% 0WSt | 8.553672 | 0.5484842 | 0.508928 | 0.01032111 | 60.48692 | 1.422967
10% 0WSt iCar | 21.86809 | 0.5210987 | 0.4557231 | 0.003782145 | 124.7798 | 1.114686
5% 0WSt kCar | 1.874533 | 0.06426625 | 0.5044024 | 0.005507486 | 2.444764 | 0.1640688
10% 0WSt kCar | 8.151463 | 0.3970804 | 0.4693318 | 0.007751428 | 53.4244 | 0.8926753