## Sheet1
Sample | Initial stress (tau_0) in Pa | Initial stress (tau_0) in Pa err | Equilibrium stress (tau_e) in Pa | Equilibrium stress (tau_e) in Pa err | Characteristic time (lambda) in s | Characteristic time (lambda) in s err
0St | 360.9535 | 2.351202 | 229.8536 | 1.692759 | 48.15215 | 2.281002
0St + kCar | 373.9992 | 9.509912 | 187.9063 | 1.151074 | 4.006014 | 0.3737206
0St + iCar | 479.5681 | 1.155084 | 447.6495 | 0.4442193 | 27.63328 | 2.047142
0St/CL | 628.7878 | 18.22168 | 35.71085 | 3.3917 | 12.87375 | 0.657665
0St + kCar/CL | 1446.606 | 54.82856 | 218.4052 | 8.026662 | 7.679108 | 0.5759265
0St + iCar/CL | 456.6968 | 2.561818 | 316.2718 | 0.7617737 | 24.65754 | 0.8185321