## _10_0St_iC_CL_recovery_1.rwd
SegIndex | t in s | t_seg in s | G' in Pa | G" in Pa | f in Hz | ω in rad/s | tan(δ) in - | τ in Pa | ɣ in % | ɣ̇ in 1/s | Fn in N | h in mm | ¦η*¦ in mPas | η in mPas | T in °C
1¦1 | 9.413 | 1.04 | [5 empty] | 0 | -0.07248383 | -0.0001769151 | -0.006499692 | 71.77846 |  | 0 | 36.99917
1¦2 | 10.443 | 2.07 | [5 empty] | 0 | -0.1003634 | -0.0002640382 | -0.01068401 | 69.24196 |  | 0 | 36.99941
1¦3 | 11.478 | 3.105 | [5 empty] | 0 | -0.1346573 | -0.0003136219 | -0.006550527 | 66.69525 |  | 0 | 36.9996
1¦4 | 12.513 | 4.139999 | [5 empty] | 0 | -0.1661069 | -0.0003589693 | -0.009468755 | 64.14605 |  | 0 | 36.99975
1¦5 | 13.548 | 5.175 | [5 empty] | 0 | -0.1998231 | -0.000247431 | -0.004850701 | 61.59995 |  | 0 | 36.99981
1¦6 | 14.583 | 6.21 | [5 empty] | 0 | -0.2325171 | -0.0003503965 | -0.007251353 | 59.05205 |  | 0 | 36.9999
1¦7 | 15.618 | 7.245 | [5 empty] | 0 | -0.2616262 | -0.0002958938 | -0.006865348 | 56.50335 |  | 0 | 37.00002
1¦8 | 16.653 | 8.28 | [5 empty] | 0 | -0.2927796 | -0.000236452 | -0.008536822 | 53.958 |  | 0 | 37.00015
1¦9 | 17.688 | 9.315 | [5 empty] | 0 | -0.321622 | -0.0003457945 | -0.01036048 | 51.40904 |  | 0 | 37.00024
1¦10 | 18.723 | 10.35 | [5 empty] | 0 | -0.35042 | -0.0002339392 | -0.009257881 | 48.86159 |  | 0 | 37.0003
1¦11 | 19.758 | 11.385 | [5 empty] | 0 | -0.3811734 | -0.0002822156 | -0.01117149 | 46.31489 |  | 0 | 37.00036
1¦12 | 20.788 | 12.415 | [5 empty] | 0 | -0.4098973 | -0.0002271105 | -0.008357427 | 43.77938 |  | 0 | 37.00048
1¦13 | 21.823 | 13.45 | [5 empty] | 0 | -0.4405174 | -0.0003220339 | -0.01057001 | 41.23224 |  | 0 | 37.00054
1¦14 | 22.858 | 14.485 | [5 empty] | 0 | -0.4667081 | -0.0002679705 | -0.004794719 | 38.68369 |  | 0 | 37.00054
1¦15 | 23.893 | 15.52 | [5 empty] | 0 | -0.4959654 | -0.0002382503 | -0.008063045 | 36.13769 |  | 0 | 37.00054
1¦16 | 24.928 | 16.555 | [5 empty] | 0 | -0.5226005 | -0.000320991 | -0.008123414 | 33.58893 |  | 0 | 37.00057
1¦17 | 25.963 | 17.59 | [5 empty] | 0 | -0.549295 | -0.0002155205 | -0.009442509 | 31.04173 |  | 0 | 37.00063
1¦18 | 26.998 | 18.625 | [5 empty] | 0 | -0.5783152 | -0.0002763325 | -0.008161495 | 28.49503 |  | 0 | 37.00073
1¦19 | 28.033 | 19.66 | [5 empty] | 0 | -0.6037801 | -0.0002855039 | -0.008177467 | 25.94598 |  | 0 | 37.00079
1¦20 | 29.068 | 20.695 | [5 empty] | 0 | -0.6326669 | -0.0002243029 | -0.01340882 | 23.40038 |  | 0 | 37.00076
1¦21 | 30.103 | 21.73 | [5 empty] | 0 | -0.6610205 | -0.0003286889 | -0.01053704 | 20.85243 |  | 0 | 37.00076
1¦22 | 31.133 | 22.76 | [5 empty] | 0 | -0.6912999 | -0.0002963533 | -0.01335574 | 18.31793 |  | 0 | 37.00079
1¦23 | 32.168 | 23.795 | [5 empty] | 0 | -0.72112 | -0.0003510619 | -0.01146242 | 15.76918 |  | 0 | 37.00085
1¦24 | 33.203 | 24.83 | [5 empty] | 0 | -0.7519179 | -0.0002516108 | -0.01361787 | 13.22213 |  | 0 | 37.00079
1¦25 | 34.238 | 25.865 | [5 empty] | 0 | -0.7861673 | -0.0003501117 | -0.00961407 | 10.67543 |  | 0 | 37.00073
1¦26 | 35.273 | 26.9 | [5 empty] | 0 | -0.8182837 | -0.0003326026 | -0.01075747 | 8.126183 |  | 0 | 37.00067
1¦27 | 36.308 | 27.935 | [5 empty] | 0 | -0.855081 | -0.0003094648 | -0.009840195 | 5.580384 |  | 0 | 37.0006
1¦28 | 37.343 | 28.97 | [5 empty] | 0 | -0.890086 | -0.0004086161 | -0.01055659 | 3.032434 |  | 0 | 37.00063
1¦29 | 38.023 | 29.65 | [5 empty] | 0 | -0.8940857 | -0.0002817886 | 1.589721 | 1.360284 |  | 0 | 37.00063
2¦1 | 211.222 | 59.993 | 930.7849 | 103.4703 | 0.1 | 0.6283185 | 0.111165 | 4.99999 | 0.5339734 | 0.003355054 | 2.435561 | 1.172307 | 1490515.3 |  | 37.00137
2¦2 | 258.87 | 107.641 | 951.9296 | 102.2627 | 0.1258925 | 0.7910062 | 0.1074271 | 5.000113 | 0.5223784 | 0.004132045 | 2.419959 | 1.172307 | 1210365.5 |  | 36.99975
2¦3 | 296.717 | 145.488 | 971.554 | 103.8073 | 0.1584893 | 0.9958177 | 0.106847 | 5.00011 | 0.5119199 | 0.005097789 | 2.401874 | 1.172316 | 981187.6 |  | 37.00042
2¦4 | 326.778 | 175.549 | 989.5795 | 107.7248 | 0.1995262 | 1.25366 | 0.1088591 | 4.99992 | 0.5025692 | 0.006300511 | 2.399153 | 1.172295 | 794015.4 |  | 37.00094
2¦5 | 350.654 | 199.425 | 1007.374 | 112.3548 | 0.2511886 | 1.578265 | 0.1115322 | 4.999997 | 0.4937151 | 0.007792132 | 2.395386 | 1.172294 | 642237.2 |  | 37.00021
2¦6 | 369.617 | 218.388 | 1025.97 | 117.9395 | 0.3162278 | 1.986918 | 0.1149529 | 4.999815 | 0.484819 | 0.009632954 | 2.391124 | 1.172295 | 519763.1 |  | 36.99984
2¦7 | 384.677 | 233.448 | 1044.581 | 123.7118 | 0.3981072 | 2.501381 | 0.1184314 | 4.999966 | 0.4763802 | 0.01191608 | 2.390658 | 1.172295 | 420520.2 |  | 36.9996
2¦8 | 416.592 | 265.363 | 1066.555 | 130.116 | 0.5011872 | 3.149052 | 0.1219956 | 4.999742 | 0.4669179 | 0.01470349 | 2.385698 | 1.172294 | 341202 |  | 36.99896
2¦9 | 441.939 | 290.71 | 1088.7 | 137.0957 | 0.6309574 | 3.964422 | 0.1259251 | 4.999987 | 0.4581122 | 0.0181615 | 2.384295 | 1.172295 | 276786.5 |  | 36.99993
2¦10 | 462.072 | 310.843 | 1111.487 | 144.51 | 0.7943283 | 4.990912 | 0.1300148 | 5.000172 | 0.44986 | 0.02245212 | 2.366999 | 1.172294 | 224576.5 |  | 36.99871
2¦11 | 478.06 | 326.831 | 1134.88 | 152.1573 | 1 | 6.283185 | 0.1340748 | 4.999588 | 0.4423715 | 0.02779502 | 2.360092 | 1.172301 | 182238 |  | 37.00106
2¦12 | 490.759 | 339.53 | 1158.525 | 160.1398 | 1.258925 | 7.910062 | 0.1382266 | 4.999369 | 0.4362662 | 0.03450892 | 2.360795 | 1.172294 | 147854.7 |  | 37.00033
2¦13 | 500.843 | 349.614 | 1183.633 | 168.2147 | 1.584893 | 9.958179 | 0.1421172 | 5.000008 | 0.4317608 | 0.04299551 | 2.35601 | 1.172294 | 120054.7 |  | 36.99871
2¦14 | 508.851 | 357.622 | 1209.854 | 176.5936 | 1.995263 | 12.5366 | 0.1459618 | 4.999072 | 0.4297751 | 0.0538792 | 2.349719 | 1.172299 | 97528.34 |  | 36.99792
2¦15 | 515.211 | 363.982 | 1237.337 | 184.9278 | 2.511886 | 15.78265 | 0.1494566 | 4.99874 | 0.4321483 | 0.06820445 | 2.344003 | 1.172301 | 79269.36 |  | 36.99709
2¦16 | 520.259 | 369.03 | 1265.539 | 193.1564 | 3.162278 | 19.86918 | 0.1526278 | 4.998495 | 0.4421079 | 0.08784319 | 2.335297 | 1.172301 | 64431.18 |  | 36.99951
2¦17 | 524.268 | 373.039 | 1294.435 | 201.2211 | 3.981072 | 25.01381 | 0.1554509 | 4.998065 | 0.4657817 | 0.1165098 | 2.326989 | 1.172301 | 52370.34 |  | 36.99984
2¦18 | 531.64 | 380.411 | 1324.281 | 209.009 | 5.011873 | 31.49053 | 0.1578282 | 4.997563 | 0.5173875 | 0.162928 | 2.326073 | 1.172294 | 42573.85 |  | 36.99905
2¦19 | 537.492 | 386.263 | 1354.718 | 216.1715 | 6.309575 | 39.64423 | 0.1595698 | 4.9969 | 0.6397007 | 0.2536044 | 2.324181 | 1.172293 | 34604.19 |  | 36.99941
2¦20 | 542.14 | 390.911 | 1387.372 | 222.3296 | 7.943282 | 49.90911 | 0.1602526 | 4.995992 | 1.027109 | 0.5126209 | 2.322674 | 1.172293 | 28152.64 |  | 37.00027
2¦21 | 545.832 | 394.603 | 1418.532 | 226.1858 | 10 | 62.83185 | 0.1594506 | 4.995007 | 1.851706 | 1.163461 | 2.320158 | 1.172294 | 22861.84 |  | 37.00067
2¦22 | 548.76 | 397.531 | 1461.681 | 218.4243 | 12.58926 | 79.10064 | 0.1494366 | 4.993619 | 0.5046732 | 0.3991998 | 2.320955 | 1.172292 | 18683.93 |  | 37.00182
2¦23 | 551.084 | 399.855 | 1493.026 | 197.8275 | 15.84893 | 99.58179 | 0.1325084 | 4.991935 | 0.2122014 | 0.2113139 | 2.322388 | 1.172293 | 15124.01 |  | 37.00149
2¦24 | 552.928 | 401.699 | 1534.345 | 140.5454 | 19.95262 | 125.366 | 0.0916829 | 4.989805 | 0.1097641 | 0.1376069 | 2.322616 | 1.172294 | 12290.16 |  | 37.0014
2¦25 | 555.704 | 404.475 | 1609.087 | 20.76184 | 25.11887 | 157.8265 | 0.01289479 | 4.987051 | 0.06216647 | 0.09811517 | 2.323275 | 1.172293 | 10196.14 |  | 37.00039
2¦26 | 557.909 | 406.68 | 1734.401 | 1.734402 | 31.62278 | 198.6918 | 0.000999981 | 4.983582 | 0.03683655 | 0.07319118 | 2.323708 | 1.172294 | 8729.11 |  | 37.00097
2¦27 | 559.657 | 408.428 | 2107.242 | 2.181793 | 39.81073 | 250.1382 | 0.00103536 | 4.978994 | 0.02254772 | 0.05640046 | 2.322325 | 1.172294 | 8424.317 |  | 37.00018
2¦28 | 561.043 | 409.814 | 2402.2 | 2.4022 | 50.11873 | 314.9053 | 0.000999981 | 4.973038 | 0.01384476 | 0.04359788 | 2.320442 | 1.172297 | 7628.329 |  | 37.00024
2¦29 | 562.141 | 410.912 | 4939.782 | 62.56116 | 63.09573 | 396.4421 | 0.03824895 | 4.965881 | 0.008909693 | 0.03532178 | 2.321241 | 1.172296 | 12461.28 |  | 37.0003
2¦30 | 563.013 | 411.784 | 3077.245 | 3.077246 | 79.43284 | 499.0912 | 0.8137753 | 4.955844 | 0.005217443 | 0.0260398 | 2.319044 | 1.172296 | 6165.699 |  | 37.00033
2¦31 | 563.703 | 412.474 | 14350.92 | 377.269 | 100 | 628.3185 | 0.2505975 | 4.944604 | 0.003575014 | 0.02246247 | 2.319419 | 1.172296 | 22848.09 |  | 37.00009
3¦1 | 568.922 | 2.005005 | [5 empty] | 515.3836 | 16796.21 | 100.057 | 0.01721107 | 1.172144 |  | 5150.902 | 37.00009
3¦2 | 570.922 | 4.005005 | [5 empty] | 473.7023 | 36814.45 | 100.0233 | 0.03101649 | 1.172144 |  | 4735.92 | 37.00009
3¦3 | 572.922 | 6.005005 | [5 empty] | 459.5211 | 56829.17 | 100.0163 | 0.008518818 | 1.172145 |  | 4594.462 | 37.00005
3¦4 | 574.922 | 8.005005 | [5 empty] | 446.1421 | 76844.32 | 100.0426 | 0.001057773 | 1.172145 |  | 4459.521 | 37.00002
3¦5 | 576.922 | 10.005 | [5 empty] | 436.8088 | 96858.59 | 100.0405 | -0.006949063 | 1.172145 |  | 4366.321 | 37.00002
3¦6 | 578.922 | 12.005 | [5 empty] | 425.2446 | 116872.7 | 100.0228 | -0.009732645 | 1.172147 |  | 4251.476 | 36.99996
3¦7 | 580.922 | 14.005 | [5 empty] | 420.0164 | 136880.5 | 100.0215 | -0.009982428 | 1.172196 |  | 4199.262 | 36.99996
3¦8 | 582.922 | 16.005 | [5 empty] | 409.5462 | 156902.6 | 100.0185 | -0.01254074 | 1.172146 |  | 4094.706 | 36.99996
3¦9 | 584.922 | 18.005 | [5 empty] | 402.1795 | 176916.1 | 100.0067 | 0.0003379735 | 1.172146 |  | 4021.527 | 36.99996
3¦10 | 586.922 | 20.005 | [5 empty] | 395.579 | 196929.9 | 99.99989 | 0.0006818863 | 1.172145 |  | 3955.794 | 37.00002
3¦11 | 588.922 | 22.005 | [5 empty] | 390.1217 | 216943.4 | 100.0072 | -0.009312677 | 1.172145 |  | 3900.938 | 37.00002
3¦12 | 590.922 | 24.005 | [5 empty] | 385.4419 | 236956.6 | 100.0138 | -0.01140464 | 1.172146 |  | 3853.889 | 36.99996
3¦13 | 592.922 | 26.005 | [5 empty] | 378.4892 | 256970.6 | 100.0169 | 0.006132854 | 1.172145 |  | 3784.253 | 37.00002
3¦14 | 594.922 | 28.005 | [5 empty] | 374.3134 | 276984 | 100.0172 | 0.006555129 | 1.172144 |  | 3742.489 | 37.00005
3¦15 | 596.922 | 30.005 | [5 empty] | 367.8343 | 296997.7 | 100.034 | -0.005487101 | 1.172145 |  | 3677.093 | 37.00002
3¦16 | 598.922 | 32.005 | [5 empty] | 363.882 | 317010.7 | 100.0191 | -0.01950741 | 1.172146 |  | 3638.124 | 36.99999
3¦17 | 600.922 | 34.005 | [5 empty] | 361.4982 | 337023.6 | 100.0067 | 0.002360017 | 1.172145 |  | 3614.739 | 37.00002
3¦18 | 602.922 | 36.005 | [5 empty] | 360.0238 | 357036.6 | 100.0072 | -0.01826494 | 1.172145 |  | 3599.977 | 37.00002
3¦19 | 604.922 | 38.005 | [5 empty] | 360.5746 | 377049.1 | 100.0141 | -0.03176955 | 1.172145 |  | 3605.239 | 37.00002
3¦20 | 606.922 | 40.005 | [5 empty] | 358.13 | 397062.2 | 99.98803 | -0.004295894 | 1.172144 |  | 3581.728 | 37.00005
3¦21 | 608.922 | 42.005 | [5 empty] | 355.1414 | 417076.5 | 99.98243 | 0.0132992 | 1.172146 |  | 3552.038 | 36.99999
3¦22 | 610.922 | 44.005 | [5 empty] | 354.3331 | 437089.5 | 100.0173 | 0.005965022 | 1.172146 |  | 3542.719 | 36.99999
3¦23 | 612.922 | 46.005 | [5 empty] | 351.1896 | 457102.9 | 100.0358 | -0.01212123 | 1.172145 |  | 3510.64 | 36.99999
3¦24 | 614.922 | 48.005 | [5 empty] | 347.5072 | 477116 | 100.0336 | -0.007083803 | 1.172146 |  | 3473.904 | 36.99996
3¦25 | 616.922 | 50.005 | [5 empty] | 342.9056 | 497129.8 | 100.034 | -0.01742865704 | 1.172145 |  | 3427.892 | 37.00002
3¦26 | 618.922 | 52.005 | [5 empty] | 339.4897 | 517142.4 | 100.0226 | -0.01107068 | 1.172146 |  | 3394.129 | 36.99996
3¦27 | 620.922 | 54.005 | [5 empty] | 336.7306 | 537155 | 99.9903 | 0.006951327 | 1.172146 |  | 3367.632 | 36.99996
3¦28 | 622.922 | 56.005 | [5 empty] | 337.8044 | 557168 | 99.98772 | 0.03306196 | 1.172145 |  | 3378.458 | 37.00005
3¦29 | 624.922 | 58.005 | [5 empty] | 336.2457 | 577180.1 | 99.97444 | 0.02636048 | 1.172145 |  | 3363.317 | 37.00002
3¦30 | 626.922 | 60.005 | [5 empty] | 337.6622 | 597193.2 | 100.0199 | -0.001138896 | 1.172144 |  | 3375.952 | 37.00005
3¦31 | 628.922 | 62.005 | [5 empty] | 338.3691 | 617206.4 | 100.0466 | -0.02917376 | 1.172144 |  | 3382.116 | 37.00009
3¦32 | 630.922 | 64.005 | [5 empty] | 337.199 | 637219 | 100.0557 | -0.02447557 | 1.172145 |  | 3370.112 | 37.00002
3¦33 | 632.922 | 66.005 | [5 empty] | 334.6221 | 657231.1 | 100.0227 | -0.02028024 | 1.172146 |  | 3345.461 | 36.99996
3¦34 | 634.922 | 68.005 | [5 empty] | 331.9728 | 677246.3 | 100.0003 | -0.002468067 | 1.172145 |  | 3319.719 | 36.99999
3¦35 | 636.922 | 70.005 | [5 empty] | 333.6786 | 697258.2 | 99.96127 | 0.02247941 | 1.172146 |  | 3338.079 | 36.99999
3¦36 | 638.922 | 72.005 | [5 empty] | 338.1721 | 717269.9 | 99.9613 | 0.0338844 | 1.172145 |  | 3383.031 | 37.00002
3¦37 | 640.918 | 74.00104 | [5 empty] | 339.8134 | 737232.1 | 99.96812 | 0.0351625 | 1.172145 |  | 3399.217 | 37.00002
3¦38 | 642.918 | 76.00104 | [5 empty] | 340.3722 | 757244.9 | 99.96397 | 0.03106433 | 1.172145 |  | 3404.949 | 37.00005
3¦39 | 644.918 | 78.00104 | [5 empty] | 342.1295 | 777256.25 | 99.98628 | 0.03497072 | 1.172146 |  | 3421.764 | 36.99996
3¦40 | 646.918 | 80.00104 | [5 empty] | 340.0681 | 797269.6 | 100.0094 | 0.02992762 | 1.172146 |  | 3400.361 | 36.99996
3¦41 | 648.918 | 82.00104 | [5 empty] | 339.1329 | 817282.9 | 100.0247 | 0.02757194 | 1.172146 |  | 3390.494 | 36.99999
3¦42 | 650.918 | 84.00104 | [5 empty] | 335.9147 | 837295 | 100.0144 | 0.02743468 | 1.172147 |  | 3358.664 | 36.99993
3¦43 | 652.918 | 86.00104 | [5 empty] | 333.6631 | 857307.7 | 100.0122 | 0.03892333 | 1.172147 |  | 3336.224 | 36.99993
3¦44 | 654.918 | 88.00104 | [5 empty] | 332.3784 | 877320.4 | 100.0083 | 0.03459551 | 1.172147 |  | 3323.507 | 36.99993
3¦45 | 656.918 | 90.00104 | [5 empty] | 331.7881 | 897333.4 | 100.0158 | 0.03124397 | 1.172147 |  | 3317.358 | 36.99996
3¦46 | 658.918 | 92.00104 | [5 empty] | 331.3123 | 917346.4 | 100.01 | 0.03125682 | 1.172146 |  | 3312.79 | 36.99996
3¦47 | 660.918 | 94.00104 | [5 empty] | 329.9648 | 937360.9375 | 100.0207 | 0.03190118 | 1.172146 |  | 3298.964 | 36.99996
3¦48 | 662.918 | 96.00104 | [5 empty] | 328.57 | 957374.4 | 100.0117 | 0.02300218 | 1.172146 |  | 3285.314 | 36.99999
3¦49 | 664.918 | 98.00104 | [5 empty] | 328.07 | 977387 | 100.0224 | 0.02583105 | 1.172146 |  | 3279.967 | 36.99999
3¦50 | 666.918 | 100.001 | [5 empty] | 327.4142 | 997399.3 | 100.013 | 0.02887595 | 1.172146 |  | 3273.716 | 36.99996
3¦51 | 668.918 | 102.001 | [5 empty] | 326.259 | 1017411.9 | 100.0127 | 0.03335711 | 1.172146 |  | 3262.177 | 36.99996
3¦52 | 670.918 | 104.001 | [5 empty] | 325.576 | 1037425.9 | 100.0157 | 0.03524563 | 1.172145 |  | 3255.247 | 37.00002
3¦53 | 672.918 | 106.001 | [5 empty] | 325.1271 | 1057436.9 | 100.0063 | 0.03690908 | 1.172147 |  | 3251.067 | 36.99996
3¦54 | 674.918 | 108.001 | [5 empty] | 325.0427 | 1077448.9 | 100.0033 | 0.04053959 | 1.172147 |  | 3250.32 | 36.99993
3¦55 | 676.918 | 110.001 | [5 empty] | 324.8883 | 1097462.4 | 99.99318 | 0.04437063 | 1.172146 |  | 3249.104 | 36.99999
3¦56 | 678.918 | 112.001 | [5 empty] | 324.9797 | 1117475.5 | 99.98955 | 0.05080404 | 1.172145 |  | 3250.137 | 36.99999
3¦57 | 680.918 | 114.001 | [5 empty] | 324.6878 | 1137487.2 | 99.99437 | 0.04289781 | 1.172147 |  | 3247.061 | 36.99996
3¦58 | 682.918 | 116.001 | [5 empty] | 324.5931 | 1157499.5 | 100.0071 | 0.04197712 | 1.172147 |  | 3245.701 | 36.99993
3¦59 | 684.918 | 118.001 | [5 empty] | 324.8217 | 1177512.8 | 100.01 | 0.03538976 | 1.172146 |  | 3247.892 | 36.99996
3¦60 | 686.918 | 120.001 | [5 empty] | 324.3937 | 1197528.4 | 100.023 | 0.03479218 | 1.172145 |  | 3243.192 | 37.00002
3¦61 | 688.918 | 122.001 | [5 empty] | 324.4254 | 1217540.5 | 100.0132 | 0.03527017 | 1.172146 |  | 3243.826 | 36.99999
3¦62 | 690.918 | 124.001 | [5 empty] | 323.5775 | 1237553.0 | 100.0181 | 0.04121375 | 1.172146 |  | 3235.19 | 36.99999
3¦63 | 692.918 | 126.001 | [5 empty] | 323.2138 | 1257567.2 | 100.0121 | 0.03640684 | 1.172144 |  | 3231.748 | 37.00005
3¦64 | 694.918 | 128.001 | [5 empty] | 322.6948 | 1277579.8 | 100.0159 | 0.03418851 | 1.172145 |  | 3226.434 | 37.00005
3¦65 | 696.918 | 130.001 | [5 empty] | 322.3406 | 1297593.0 | 100.0102 | 0.03311359 | 1.172144 |  | 3223.076 | 37.00009
3¦66 | 698.918 | 132.001 | [5 empty] | 322.4554 | 1317605.1 | 100.0113 | 0.03589463 | 1.172144 |  | 3224.188 | 37.00005
3¦67 | 700.918 | 134.001 | [5 empty] | 322.1452 | 1337618.2 | 100.0143 | 0.03280898 | 1.172144 |  | 3220.99 | 37.00005
3¦68 | 702.918 | 136.001 | [5 empty] | 321.78 | 1357630.1 | 100.0103 | 0.03347215 | 1.172145 |  | 3217.469 | 37.00005
3¦69 | 704.918 | 138.001 | [5 empty] | 321.6863 | 1377643.0 | 100.0119 | 0.03600939 | 1.172144 |  | 3216.481 | 37.00005
3¦70 | 706.918 | 140.001 | [5 empty] | 321.4513 | 1397655.7 | 100.0076 | 0.0329716 | 1.172144 |  | 3214.269 | 37.00005
3¦71 | 708.918 | 142.001 | [5 empty] | 321.7675 | 1417668.9 | 100.0128 | 0.03177071 | 1.172144 |  | 3217.263 | 37.00009
3¦72 | 710.918 | 144.001 | [5 empty] | 321.2491 | 1437681.9 | 100.0076 | 0.02848685 | 1.172143 |  | 3212.246 | 37.00012
3¦73 | 712.918 | 146.001 | [5 empty] | 321.2762 | 1457692.9 | 100.013 | 0.03508342 | 1.172146 |  | 3212.344 | 36.99999
3¦74 | 714.918 | 148.001 | [5 empty] | 320.8288 | 1477708.0 | 100.0128 | 0.03430755 | 1.172144 |  | 3207.878 | 37.00005
3¦75 | 716.918 | 150.001 | [5 empty] | 320.1756 | 1497721.4 | 100.0189 | 0.03143758 | 1.172144 |  | 3201.15 | 37.00009
3¦76 | 718.918 | 152.001 | [5 empty] | 320.071 | 1517733.6 | 100.0105 | 0.03141426 | 1.172144 |  | 3200.373 | 37.00005
3¦77 | 720.918 | 154.001 | [5 empty] | 319.5945 | 1537746.1 | 100.0161 | 0.03730742 | 1.172144 |  | 3195.432 | 37.00005
3¦78 | 722.918 | 156.001 | [5 empty] | 319.4249 | 1557758.4 | 100.0083 | 0.03357458 | 1.172145 |  | 3193.985 | 37.00005
3¦79 | 724.918 | 158.001 | [5 empty] | 319.3099 | 1577770.2 | 100.0149 | 0.03225273 | 1.172145 |  | 3192.625 | 37.00002
3¦80 | 726.919 | 160.002 | [5 empty] | 319.1945 | 1597782.9 | 100.0076 | 0.03297522 | 1.172145 |  | 3191.705 | 37.00002
3¦81 | 728.919 | 162.002 | [5 empty] | 319.2413 | 1617796.5 | 100.013 | 0.03159308 | 1.172144 |  | 3191.997 | 37.00005
3¦82 | 730.919 | 164.002 | [5 empty] | 318.9678 | 1637810.3 | 100.0133 | 0.03030518 | 1.172144 |  | 3189.253 | 37.00009
3¦83 | 732.919 | 166.002 | [5 empty] | 318.9722 | 1657820.3 | 100.0132 | 0.034093 | 1.172145 |  | 3189.301 | 36.99999
3¦84 | 734.919 | 168.002 | [5 empty] | 318.6296 | 1677832.2 | 100.0139 | 0.04001101 | 1.172146 |  | 3185.853 | 36.99999
3¦85 | 736.919 | 170.002 | [5 empty] | 318.4057 | 1697845.1 | 100.0101 | 0.03698048 | 1.172146 |  | 3183.735 | 36.99999
3¦86 | 738.919 | 172.002 | [5 empty] | 318.3628 | 1717857.2 | 100.0156 | 0.03635116 | 1.172146 |  | 3183.131 | 36.99996
3¦87 | 740.919 | 174.002 | [5 empty] | 318.2481 | 1737870.5 | 100.0109 | 0.03669006 | 1.172147 |  | 3182.133 | 36.99993
3¦88 | 742.919 | 176.002 | [5 empty] | 317.7791 | 1757882.0 | 100.014 | 0.0390412 | 1.172147 |  | 3177.347 | 36.9999
3¦89 | 744.919 | 178.002 | [5 empty] | 317.7965 | 1777893.75 | 100.014 | 0.03593176 | 1.172148 |  | 3177.521 | 36.99987
3¦90 | 746.919 | 180.002 | [5 empty] | 317.3724 | 1797906.25 | 100.0201 | 0.03704919 | 1.172148 |  | 3173.085 | 36.99987
3¦91 | 748.919 | 182.002 | [5 empty] | 317.1433 | 1817919.3 | 100.0104 | 0.03752245 | 1.172148 |  | 3171.103 | 36.9999
3¦92 | 750.919 | 184.002 | [5 empty] | 317.0782 | 1837932.0 | 100.0165 | 0.04118322 | 1.172148 |  | 3170.259 | 36.9999
3¦93 | 752.919 | 186.002 | [5 empty] | 316.8253 | 1857945.7 | 100.0072 | 0.03419422 | 1.172147 |  | 3168.026 | 36.99993
3¦94 | 754.919 | 188.002 | [5 empty] | 316.712 | 1877959.6 | 100.0125 | 0.03256056 | 1.172146 |  | 3166.724 | 36.99996
3¦95 | 756.919 | 190.002 | [5 empty] | 316.7499 | 1897971.7 | 100.0094 | 0.03401441 | 1.172146 |  | 3167.202 | 36.99996
3¦96 | 758.919 | 192.002 | [5 empty] | 316.6425 | 1917985.2 | 100.0122 | 0.03246588 | 1.172146 |  | 3166.038 | 36.99999
3¦97 | 760.919 | 194.002 | [5 empty] | 316.5086 | 1937994.9 | 100.0156 | 0.03005264 | 1.172148 |  | 3164.592 | 36.9999
3¦98 | 762.919 | 196.002 | [5 empty] | 316.0934 | 1958008.4 | 100.0114 | 0.02624005 | 1.172147 |  | 3160.574 | 36.99993
3¦99 | 764.919 | 198.002 | [5 empty] | 315.9799 | 1978024.4 | 100.0143 | 0.03206405 | 1.172145 |  | 3159.348 | 37.00002
3¦100 | 766.919 | 200.002 | [5 empty] | 315.8217 | 1998037.5 | 100.0104 | 0.03329921 | 1.172146 |  | 3157.89 | 36.99999
4¦1 | 800.634 | 33.00995 | [5 empty] | 313.7582 | 2322859.375 | 100.0106 | 0.0278659 | 1.172142 |  | 3137.25 | 37.00106
4¦2 | 833.67 | 66.04596 | [5 empty] | 308.8882 | 2630996.875 | 92.87416 | 0.02615234 | 1.172142 |  | 3325.879 | 37.00106
4¦3 | 866.695 | 99.07098 | [5 empty] | 303.3536 | 2915438.9 | 85.73759 | 0.0268863 | 1.172142 |  | 3538.163 | 37.00106
4¦4 | 899.711 | 132.087 | [5 empty] | 298.8374 | 3176217.6 | 78.60144 | 0.02784567 | 1.172142 |  | 3801.933 | 37.00106
4¦5 | 932.736 | 165.112 | [5 empty] | 293.8954 | 3413503.125 | 71.4649 | 0.03207127 | 1.172142 |  | 4112.445 | 37.00106
4¦6 | 965.756 | 198.132 | [5 empty] | 288.7721 | 3627173.8 | 64.32921 | 0.0284293 | 1.172142 |  | 4488.973 | 37.00106
4¦7 | 998.787 | 231.163 | [5 empty] | 283.3571 | 3817332.4 | 57.19113 | 0.02366278 | 1.172142 |  | 4954.565 | 37.00106
4¦8 | 1031.802 | 264.178 | [5 empty] | 277.1745 | 3983818.4 | 50.05503 | 0.02096013 | 1.172142 |  | 5537.395 | 37.00106
4¦9 | 1064.827 | 297.203 | [5 empty] | 270.3499 | 4126780.9 | 42.91851 | 0.01969158 | 1.172142 |  | 6299.143 | 37.00106
4¦10 | 1097.843 | 330.219 | [5 empty] | 261.87 | 4246119.9 | 35.78366 | 0.01344881 | 1.172142 |  | 7318.144 | 37.00106
4¦11 | 1130.858 | 363.234 | [5 empty] | 251.9656 | 4341886.7 | 28.64354 | 0.01716373 | 1.172142 |  | 8796.595 | 37.00106
4¦12 | 1163.874 | 396.25 | [5 empty] | 239.8864 | 4414081.6 | 21.51111 | 0.01394897 | 1.172104 |  | 11151.74 | 37.00106
4¦13 | 1196.899 | 429.275 | [5 empty] | 223.6357 | 4462865.2 | 14.37381 | 0.008770554 | 1.172101 |  | 15558.55 | 37.00106
4¦14 | 1229.944 | 462.3199 | [5 empty] | 197.8659 | 4487968.75 | 7.236903 | 0.01199415 | 1.172142 |  | 27341.24 | 37.00106
4¦15 | 1262.975 | 495.351 | [5 empty] | 114.6323 | 4489242.6 | 0.06991504 | -0.01559591 | 1.172087 |  | 1639594.7 | 37.00106
5¦1 | 1508.87 | 59.98999 | 446.0854 | 52.13597 | 0.1 | 0.6283185 | 0.116875 | 4.99999 | 1.113601 | 0.006996964 | -0.06884036 | 1.172096 | 714799.4 |  | 36.99774
5¦2 | 1556.518 | 107.6379 | 457.6941 | 55.32856 | 0.1258925 | 0.7910062 | 0.1208855 | 5.000113 | 1.085035 | 0.008582696 | -0.07159407 | 1.172077 | 582835.1 |  | 36.9985
5¦3 | 1594.365 | 145.485 | 468.748 | 58.81928 | 0.1584893 | 0.9958177 | 0.1254818 | 5.000095 | 1.059147 | 0.01054718 | -0.07055412 | 1.172054 | 474408 |  | 37.0003
5¦4 | 1624.426 | 175.546 | 479.3093 | 62.70807 | 0.1995262 | 1.25366 | 0.1308313 | 4.99992 | 1.035506 | 0.01298173 | -0.06773216 | 1.172046 | 385586.1 |  | 37.00005
5¦5 | 1648.303 | 199.423 | 489.9451 | 66.80887 | 0.2511886 | 1.578265 | 0.1363602 | 4.999997 | 1.01298 | 0.01598751 | -0.07044727 | 1.17209 | 313305.6 |  | 36.99911
5¦6 | 1667.265 | 218.385 | 500.8174 | 71.34921 | 0.3162278 | 1.986918 | 0.1424659 | 4.999815 | 0.9911264 | 0.01969287 | -0.07361923 | 1.172105 | 254602.5 |  | 36.99886
5¦7 | 1682.326 | 233.446 | 512.0132 | 76.13706 | 0.3981072 | 2.501381 | 0.1487002 | 4.999966 | 0.9701645 | 0.02426752 | -0.07175957 | 1.172042 | 206942.9 |  | 37.00109
5¦8 | 1714.24 | 265.36 | 525.3344 | 81.15615 | 0.5011872 | 3.149052 | 0.1544839 | 4.999742 | 0.947036 | 0.02982266 | -0.07102493 | 1.172045 | 168802 |  | 36.99896
5¦9 | 1739.587 | 290.707 | 538.7234 | 86.44581 | 0.6309574 | 3.964422 | 0.1604638 | 4.999987 | 0.9262173 | 0.03671917 | -0.07203749 | 1.172046 | 137627.9 |  | 37.00146
5¦10 | 1759.72 | 310.84 | 552.2589 | 91.89372 | 0.7943283 | 4.990912 | 0.166397 | 5.000172 | 0.9080808 | 0.04532151 | -0.06600032 | 1.172095 | 112174.3 |  | 37.00088
5¦11 | 1775.71 | 326.83 | 566.7867 | 97.66985 | 1 | 6.283185 | 0.1723228 | 4.99959 | 0.8920434 | 0.05604874 | -0.07365317 | 1.172046 | 91536.45 |  | 37.00079
5¦12 | 1788.411 | 339.531 | 581.9424 | 103.5802 | 1.258925 | 7.910062 | 0.1779906 | 4.99937 | 0.8805194 | 0.06964963 | -0.06957638 | 1.172046 | 74726.17 |  | 37.00131
5¦13 | 1798.495 | 349.615 | 597.9692 | 109.5878 | 1.584893 | 9.958179 | 0.1832671 | 4.999997 | 0.8758099 | 0.08721471 | -0.07152272 | 1.172046 | 61048.13 |  | 37.00106
5¦14 | 1806.503 | 357.623 | 615.0912 | 115.8231 | 1.995263 | 12.5366 | 0.1883022 | 4.999068 | 0.8814259 | 0.1105009 | -0.0736934 | 1.172045 | 49925.89 |  | 37.00125
5¦15 | 1812.863 | 363.983 | 633.2881 | 121.995 | 2.511886 | 15.78265 | 0.1926371 | 4.998745 | 0.9058321 | 0.1429643 | -0.07023007 | 1.172045 | 40863.33 |  | 37.00079
5¦16 | 1817.911 | 369.031 | 653.2732 | 128.3722 | 3.162278 | 19.86918 | 0.196506 | 4.998497 | 0.9640377 | 0.1915464 | -0.06913295 | 1.172047 | 33507.51 |  | 37.00085
5¦17 | 1821.92 | 373.04 | 675.6519 | 135.1608 | 3.981072 | 25.01381 | 0.2000448 | 4.998067 | 1.094095 | 0.2736749 | -0.07184415 | 1.172046 | 27546.32 |  | 37.00063
5¦18 | 1829.292 | 380.412 | 700.7416 | 142.8732 | 5.011873 | 31.49053 | 0.2038884 | 4.997568 | 1.418206 | 0.4466004 | -0.06770733 | 1.172046 | 22710.27 |  | 37.00182
5¦19 | 1835.146 | 386.266 | 716.4393 | 145.5707 | 6.309575 | 39.64423 | 0.2031867 | 4.996895 | 2.597849 | 1.029897 | -0.06705742 | 1.172039 | 18440.99 |  | 36.99911
5¦20 | 1839.794 | 390.9139 | 741.8309 | 149.6254 | 7.943282 | 49.90911 | 0.2016974 | 4.995984 | 1.805336 | 0.901027 | -0.06616028 | 1.172048 | 15162.96 |  | 36.99948
5¦21 | 1843.484 | 394.604 | 778.7792 | 146.9499 | 10 | 62.83185 | 0.1886925 | 4.995004 | 0.6518066 | 0.4095421 | -0.06919061 | 1.172046 | 12613.38 |  | 37.00042
5¦22 | 1846.412 | 397.532 | 818.1555 | 137.8106 | 12.58926 | 79.10064 | 0.168443 | 4.993621 | 0.3103708 | 0.2455053 | -0.0709673 | 1.172048 | 10488.93 |  | 37.00048
5¦23 | 1848.736 | 399.856 | 861.2073 | 114.692 | 15.84893 | 99.58179 | 0.1331937 | 4.991936 | 0.1677498 | 0.1670482 | -0.07035317 | 1.172046 | 8724.596 |  | 37.00118
5¦24 | 1850.58 | 401.7 | 904.4302 | 68.6171875 | 19.95262 | 125.366 | 0.07587104 | 4.989803 | 0.09647397 | 0.1209456 | -0.07253953 | 1.172046 | 7235.05 |  | 36.99999
5¦25 | 1853.356 | 404.476 | 950.9651 | 16.74289 | 25.11887 | 157.8265 | 0.01759839 | 4.987054 | 0.05746758 | 0.09069908 | -0.07413698 | 1.172047 | 6026.317 |  | 37.00146
5¦26 | 1855.561 | 406.681 | 788.539 | 125.5027 | 31.62278 | 198.6918 | 0.1589203 | 4.983581 | 0.03443656 | 0.0684226 | -0.07234427 | 1.172047 | 4018.606 |  | 36.9996
5¦27 | 1857.309 | 408.429 | 674.959 | 457.1392 | 39.81073 | 250.1382 | 0.7589306 | 4.978989 | 0.02115489 | 0.05291647 | -0.07481252 | 1.172046 | 3258.986 |  | 36.99905
5¦28 | 1858.695 | 409.8149 | 315.3258 | 232.9768 | 50.11873 | 314.9053 | 1.14602 | 4.973083 | 0.01303486 | 0.04104748 | -0.0746154 | 1.172045 | 1244.999 |  | 36.99957
5¦29 | 1859.795 | 410.915 | 7.877094 | 1069.057 | 63.09573 | 396.4421 | 37.40989 | 4.966026 | 0.007930678 | 0.03144055 | -0.07592425 | 1.172045 | 2696.701 |  | 36.99999
5¦30 | 1860.665 | 411.785 | 6098.446 | 3793.357 | 79.43284 | 499.0912 | 0.6656998 | 4.956038 | 0.005492564 | 0.02741291 | -0.07740732 | 1.172046 | 14390.08 |  | 37.00027
5¦31 | 1861.355 | 412.475 | 8305.123 | 25262.19 | 100 | 628.3185 | 3.166367 | 4.944462 | 0.00328668 | 0.02065082 | -0.07860963 | 1.172046 | 42323.05 |  | 37.00012