## _10_0St_iC_CL_recovery_3.rwd
SegIndex | t in s | t_seg in s | G' in Pa | G" in Pa | f in Hz | ω in rad/s | tan(δ) in - | τ in Pa | ɣ in % | ɣ̇ in 1/s | Fn in N | h in mm | ¦η*¦ in mPas | η in mPas | T in °C
1¦1 | 9.214 | 1.04 | [5 empty] | 0 | -0.4404092 | -0.0004254471 | -0.00381952 | 72.18944 |  | 0 | 36.99716
1¦2 | 10.244 | 2.070001 | [5 empty] | 0 | -0.4881178 | -0.0005486164 | -0.002466597 | 69.64353 |  | 0 | 36.99774
1¦3 | 11.279 | 3.105 | [5 empty] | 0 | -0.5418506 | -0.0005610251 | -9.24812e-05 | 67.08243 |  | 0 | 36.99822
1¦4 | 12.314 | 4.14 | [5 empty] | 0 | -0.5991333 | -0.000582639 | 8.35383e-05 | 64.52167 |  | 0 | 36.99865
1¦5 | 13.349 | 5.175 | [5 empty] | 0 | -0.659465 | -0.0005877115 | 0.0008523496 | 61.96142 |  | 0 | 36.99899
1¦6 | 14.384 | 6.21 | [5 empty] | 0 | -0.7234937 | -0.0006121069 | 0.001666736 | 59.40042 |  | 0 | 36.9992
1¦7 | 15.419 | 7.245 | [5 empty] | 0 | -0.7905125 | -0.0006265001 | 0.004833107 | 56.83931 |  | 0 | 36.99941
1¦8 | 16.454 | 8.280001 | [5 empty] | 0 | -0.8604919 | -0.0006461209 | 0.00554469 | 54.27801 |  | 0 | 36.99963
1¦9 | 17.489 | 9.315001 | [5 empty] | 0 | -0.9329163 | -0.0006513369 | 0.002084946 | 51.71695 |  | 0 | 36.99984
1¦10 | 18.524 | 10.35 | [5 empty] | 0 | -1.008626 | -0.000669569 | 0.0007529604 | 49.15595 |  | 0 | 36.99996
1¦11 | 19.559 | 11.385 | [5 empty] | 0 | -1.086824 | -0.0007122714 | 0.0002748807 | 46.59445 |  | 0 | 37.00009
1¦12 | 20.589 | 12.415 | [5 empty] | 0 | -1.167084 | -0.0008363239 | 0.006180617 | 44.0461 |  | 0 | 37.00021
1¦13 | 21.624 | 13.45 | [5 empty] | 0 | -1.249378 | -0.0008585213 | 0.007652862 | 41.48559 |  | 0 | 37.00033
1¦14 | 22.659 | 14.485 | [5 empty] | 0 | -1.333718 | -0.000884847 | 0.006128767 | 38.92484 |  | 0 | 37.00045
1¦15 | 23.694 | 15.52 | [5 empty] | 0 | -1.419959 | -0.0008773798 | 0.004315411 | 36.36449 |  | 0 | 37.00057
1¦16 | 24.729 | 16.555 | [5 empty] | 0 | -1.508173 | -0.0008906426 | 0.0115034 | 33.80423 |  | 0 | 37.0007
1¦17 | 25.764 | 17.59 | [5 empty] | 0 | -1.598288 | -0.0008848773 | 0.0115748 | 31.24369 |  | 0 | 37.00079
1¦18 | 26.799 | 18.625 | [5 empty] | 0 | -1.691098 | -0.000911086 | 0.007661799 | 28.68268 |  | 0 | 37.00088
1¦19 | 27.834 | 19.66 | [5 empty] | 0 | -1.78572 | -0.0009181701 | 0.006195521 | 26.12263 |  | 0 | 37.00097
1¦20 | 28.869 | 20.695 | [5 empty] | 0 | -1.882654 | -0.0009142262 | 0.007417354 | 23.56193 |  | 0 | 37.00103
1¦21 | 29.904 | 21.73 | [5 empty] | 0 | -1.981694 | -0.000918694 | 0.009593608 | 21.00123 |  | 0 | 37.00112
1¦22 | 30.934 | 22.76 | [5 empty] | 0 | -2.083195 | -0.0009969822 | 0.00641498 | 18.45063 |  | 0 | 37.00115
1¦23 | 31.969 | 23.795 | [5 empty] | 0 | -2.184842 | -0.00100523 | 0.005513774 | 15.89023 |  | 0 | 37.00115
1¦24 | 33.004 | 24.83 | [5 empty] | 0 | -2.287462 | -0.001026184 | 0.002374853 | 13.32933 |  | 0 | 37.00115
1¦25 | 34.039 | 25.865 | [5 empty] | 0 | -2.390126 | -0.001049036 | 0.007066382 | 10.76838 |  | 0 | 37.00109
1¦26 | 35.074 | 26.9 | [5 empty] | 0 | -2.492363 | -0.001050334 | 0.01009108 | 8.208131 |  | 0 | 37.00109
1¦27 | 36.109 | 27.935 | [5 empty] | 0 | -2.594762 | -0.001030955 | 0.008090653 | 5.647632 |  | 0 | 37.00106
1¦28 | 37.144 | 28.97 | [5 empty] | 0 | -2.697646 | -0.001036382 | 0.004566401 | 3.086833 |  | 0 | 37.001
1¦29 | 37.979 | 29.805 | [5 empty] | 0 | -2.752351 | -0.000208246 | 1.706405 | 1.022433 |  | 0 | 37.00097
2¦1 | 166.44 | 59.999 | 931.3738 | 106.3852 | 0.1 | 0.6283185 | 0.1142234 | 4.99999 | 0.5334306 | 0.003351643 | 2.582604 | 0.875037 | 1491966.1 |  | 37.00204
2¦2 | 214.087 | 107.646 | 946.0153 | 99.50381 | 0.1258925 | 0.7910062 | 0.1051827 | 5.000113 | 0.5257287 | 0.004158547 | 2.525855 | 0.8749972 | 1202561.8 |  | 36.99966
2¦3 | 251.934 | 145.493 | 956.6802 | 97.55303 | 0.1584893 | 0.9958177 | 0.1019705 | 5.000095 | 0.5200942 | 0.00517919 | 2.502842 | 0.8748813 | 965679.8 |  | 37.00234375
2¦4 | 281.995 | 175.554 | 971.1545 | 98.68893 | 0.1995262 | 1.25366 | 0.10162 | 4.99992 | 0.5124187 | 0.00642399 | 2.474804 | 0.8748431 | 778644.8 |  | 37.00155
2¦5 | 305.872 | 199.431 | 984.645 | 101.301 | 0.2511886 | 1.578265 | 0.1028808 | 4.999997 | 0.505456 | 0.007977433 | 2.465698 | 0.8748004 | 627171.3 |  | 37.00106
2¦6 | 324.834 | 218.393 | 999.1834 | 104.7169 | 0.3162278 | 1.986918 | 0.1048026 | 4.999815 | 0.4982058 | 0.009898939 | 2.443522 | 0.8748014 | 505635.3 |  | 37.00021
2¦7 | 339.895 | 233.454 | 1014.756 | 109.5265 | 0.3981072 | 2.501381 | 0.1079335 | 4.999966 | 0.4907138 | 0.01227462 | 2.425559 | 0.8748016 | 408034.6 |  | 37.00179
2¦8 | 371.81 | 265.369 | 1032.952 | 114.191 | 0.5011872 | 3.149052 | 0.1105484 | 4.999742 | 0.4823747 | 0.01519023 | 2.381213 | 0.8747993 | 330018.3 |  | 37.00002
2¦9 | 397.156 | 290.715 | 1049.994 | 120.073 | 0.6309574 | 3.964422 | 0.114356 | 4.999987 | 0.475085 | 0.01883437 | 2.372336 | 0.8748017 | 266580.5 |  | 36.99868
2¦10 | 417.289 | 310.848 | 1068.646 | 126.0974 | 0.7943283 | 4.990912 | 0.1179971 | 5.000173 | 0.4677123 | 0.02334311 | 2.351244 | 0.8748063 | 215603.8 |  | 37.00024
2¦11 | 433.277 | 326.836 | 1088.521 | 133.0067 | 1 | 6.283185 | 0.1221906 | 4.999588 | 0.4605835 | 0.02893932 | 2.331366 | 0.8747826 | 174532 |  | 36.99847
2¦12 | 445.976 | 339.535 | 1109.933 | 140.0692 | 1.258925 | 7.910062 | 0.1261965 | 4.999369 | 0.4540498 | 0.03591562 | 2.310926 | 0.8747944 | 141432.1 |  | 36.99792
2¦13 | 456.06 | 349.619 | 1131.382 | 146.9192 | 1.584893 | 9.958179 | 0.1298585 | 5.000016 | 0.4493097 | 0.04474306 | 2.306626 | 0.8747536 | 114567.3 |  | 37.00033
2¦14 | 464.068 | 357.627 | 1153.887 | 154.1903 | 1.995263 | 12.5366 | 0.1336267 | 4.999069 | 0.4464995 | 0.05597588 | 2.306428 | 0.8747469 | 92859.57 |  | 36.99868
2¦15 | 470.428 | 363.987 | 1177.057 | 161.6299 | 2.511886 | 15.78265 | 0.1373168 | 4.998741 | 0.4473306 | 0.07060061 | 2.30533 | 0.8747446 | 75279.05 |  | 36.99999
2¦16 | 475.477 | 369.036 | 1201.414 | 168.9041 | 3.162278 | 19.86918 | 0.1405878 | 4.998495 | 0.4539037 | 0.09018693 | 2.294782 | 0.8747473 | 61060.87 |  | 37.00033
2¦17 | 479.485 | 373.044 | 1227.256 | 176.3044 | 3.981072 | 25.01381 | 0.1436577 | 4.998071 | 0.4704637 | 0.1176809 | 2.293876 | 0.874747 | 49566.8 |  | 37.00067
2¦18 | 486.857 | 380.416 | 1253.189 | 183.4709 | 5.011873 | 31.49053 | 0.146403 | 4.997563 | 0.5070752 | 0.1596806 | 2.287575 | 0.8747466 | 40219.99 |  | 37.00097
2¦19 | 492.711 | 386.27 | 1281.019 | 190.4261 | 6.309575 | 39.64423 | 0.1486517 | 4.996895 | 0.5871431 | 0.2327683 | 2.275201 | 0.8747479 | 32667.95 |  | 36.99905
2¦20 | 497.359 | 390.918 | 1307.957 | 196.293 | 7.943282 | 49.90911 | 0.1500761 | 4.995978 | 0.7999857 | 0.3992658 | 2.268127 | 0.8747528 | 26500.25 |  | 36.9984375
2¦21 | 501.049 | 394.608 | 1333.446 | 201.8081 | 10 | 62.83185 | 0.1513432 | 4.995006 | 1.716995 | 1.07882 | 2.262975 | 0.8747536 | 21464.13 |  | 36.9992
2¦22 | 503.977 | 397.536 | 1363.39 | 199.2286 | 12.58926 | 79.10064 | 0.1461273 | 4.99362 | 1.009693 | 0.7986733 | 2.262255 | 0.8747525 | 17419.19 |  | 36.9984375
2¦23 | 506.301 | 399.86 | 1387.094 | 187.231 | 15.84893 | 99.58179 | 0.1349625 | 4.991941 | 0.3350455 | 0.3336443 | 2.257603 | 0.8747511 | 14055.51 |  | 37.001
2¦24 | 508.146 | 401.705 | 1379.835 | 150.9083 | 19.95262 | 125.366 | 0.1094148 | 4.989806 | 0.1578571 | 0.1978991 | 2.257298 | 0.8747469 | 11072.08 |  | 36.9999
2¦25 | 510.922 | 404.481 | 1345.369 | 66.36491 | 25.11887 | 157.8265 | 0.04929786 | 4.987059 | 0.08533638 | 0.1346834 | 2.25514 | 0.874748 | 8534.719 |  | 36.9984375
2¦26 | 513.126 | 406.685 | 1212.901 | 16.95693 | 31.62278 | 198.6918 | 0.01407318 | 4.983571 | 0.04896028 | 0.09728004 | 2.254722 | 0.8747395 | 6105.034 |  | 37.00024
2¦27 | 514.874 | 408.433 | 751.6584 | 11.58202 | 39.81073 | 250.1382 | 0.01598603 | 4.979008 | 0.02877764 | 0.07198388 | 2.254731 | 0.8747498 | 3005.329 |  | 37.00076
2¦28 | 516.26 | 409.819 | 902.5833 | 35.3109 | 50.11873 | 314.9053 | 0.1080597 | 4.973088 | 0.01794452 | 0.05650822 | 2.251814 | 0.8747498 | 2868.398 |  | 36.99978
2¦29 | 517.358 | 410.917 | 216.1185 | 216.012 | 63.09573 | 396.4421 | 2.13363 | 4.965911 | 0.01084634 | 0.04299947 | 2.250873 | 0.8747501 | 770.7616 |  | 36.99993
2¦30 | 518.228 | 411.787 | 551.1017 | 3626.66 | 79.43284 | 499.0912 | 5.982126 | 4.955866 | 0.006792846 | 0.0339025 | 2.250945 | 0.8747494 | 7349.945 |  | 37.00039
2¦31 | 518.918 | 412.477 | 4.196877 | 4196.875 | 100 | 628.3185 | 1070.025 | 4.944444 | 0.003957263 | 0.02486422 | 2.249473 | 0.874749 | 6679.537 |  | 37.0006
3¦1 | 524.129 | 2.005005 | [5 empty] | 471.7547 | 16774.99 | 99.99175 | -0.02756156 | 0.8746498 |  | 4717.936 | 36.99999
3¦2 | 526.129 | 4.005005 | [5 empty] | 443.7404 | 36796.56 | 100.0778 | 0.02616186 | 0.8746501 |  | 4433.952 | 36.99996
3¦3 | 528.129 | 6.005005 | [5 empty] | 396.9023 | 56820.73 | 100.066 | -0.05842389 | 0.8746497 |  | 3966.406 | 36.99999
3¦4 | 530.129 | 8.005005 | [5 empty] | 391.5748 | 76831.01 | 100.0062 | 0.006563478 | 0.8746507 |  | 3915.506 | 36.99993
3¦5 | 532.129 | 10.005 | [5 empty] | 383.4209 | 96845.86 | 99.96502 | 0.03659498 | 0.87465 |  | 3835.551 | 36.99996
3¦6 | 534.129 | 12.005 | [5 empty] | 380.8648 | 116859.1 | 100.0537 | 0.01569282 | 0.8746504 |  | 3806.603 | 36.99996
3¦7 | 536.129 | 14.005 | [5 empty] | 373.4394 | 136872.2 | 99.98138 | 0.04075672 | 0.8746504 |  | 3735.09 | 36.99996
3¦8 | 538.129 | 16.005 | [5 empty] | 369.4266 | 156886.5 | 100.0323 | 0.03904375 | 0.8746495 |  | 3693.073 | 36.99999
3¦9 | 540.129 | 18.005 | [5 empty] | 364.2645 | 176899.8 | 100.0238 | 0.02882453 | 0.8746474 |  | 3641.778 | 37.00009
3¦10 | 542.129 | 20.005 | [5 empty] | 356.5154 | 196914.2 | 100.0071 | 0.03832415 | 0.8746486 |  | 3564.903 | 37.00005
3¦11 | 544.129 | 22.005 | [5 empty] | 354.8556 | 216926.8 | 100.0216 | 0.03113467 | 0.8746471 |  | 3547.788 | 37.00012
3¦12 | 546.129 | 24.005 | [5 empty] | 351.1589 | 236939.5 | 100.0046 | 0.02928025 | 0.8746483 |  | 3511.426 | 37.00005
3¦13 | 548.129 | 26.005 | [5 empty] | 349.6829 | 256952.8 | 100.0225 | 0.0251805 | 0.8746481 |  | 3496.041 | 37.00005
3¦14 | 550.129 | 28.005 | [5 empty] | 347.4164 | 276964.9 | 100.0125 | 0.02182679 | 0.8746489 |  | 3473.729 | 37.00002
3¦15 | 552.129 | 30.005 | [5 empty] | 343.9417 | 296978.6 | 100.0154 | 0.02735854 | 0.8746484 |  | 3438.886 | 37.00005
3¦16 | 554.129 | 32.005 | [5 empty] | 344.567 | 316990.6 | 100.0128 | 0.01367763 | 0.8746482 |  | 3445.23 | 37.00005
3¦17 | 556.129 | 34.005 | [5 empty] | 341.3765 | 337005.5 | 100.0047 | 0.0278508 | 0.8746478 |  | 3413.606 | 37.00009
3¦18 | 558.129 | 36.005 | [5 empty] | 340.5791 | 357018.3 | 100.0291 | 0.01846602 | 0.8746489 |  | 3404.802 | 37.00002
3¦19 | 560.129 | 38.005 | [5 empty] | 340.3695 | 377029.5 | 99.99497 | 0.01665762 | 0.8746497 |  | 3403.866 | 36.99999
3¦20 | 562.129 | 40.005 | [5 empty] | 338.2339 | 397043.2 | 100.0234 | 0.0253775 | 0.8746492 |  | 3381.548 | 37.00002
3¦21 | 564.129 | 42.005 | [5 empty] | 338.8637 | 417054 | 100.011 | 0.01433134 | 0.8746514 |  | 3388.264 | 36.9999
3¦22 | 566.129 | 44.005 | [5 empty] | 336.911 | 437066.5 | 99.99297 | 0.03013368 | 0.8746516 |  | 3369.347 | 36.9999
3¦23 | 568.129 | 46.005 | [5 empty] | 337.8 | 457080 | 100.0427 | 0.01452901 | 0.8746499 |  | 3376.557 | 36.99999
3¦24 | 570.129 | 48.005 | [5 empty] | 336.9731 | 477091.4 | 99.98657 | 0.01866075 | 0.8746505 |  | 3370.183 | 36.99996
3¦25 | 572.129 | 50.005 | [5 empty] | 335.714 | 497104.7 | 100.0246 | 0.0286091 | 0.8746504 |  | 3356.316 | 36.99996
3¦26 | 574.129 | 52.005 | [5 empty] | 336.6444 | 517116.7 | 100.0235 | 0.0162637 | 0.87465 |  | 3365.654 | 36.99996
3¦27 | 576.129 | 54.005 | [5 empty] | 334.673 | 537129.3 | 99.98315 | 0.035266 | 0.8746501 |  | 3347.294 | 36.99996
3¦28 | 578.129 | 56.005 | [5 empty] | 335.4031 | 557141.5 | 100.0447 | 0.02285657 | 0.8746508 |  | 3352.531 | 36.99993
3¦29 | 580.13 | 58.00598 | [5 empty] | 334.6547 | 577153.6 | 99.99742 | 0.01992573 | 0.8746503 |  | 3346.633 | 36.99996
3¦30 | 582.13 | 60.00598 | [5 empty] | 333.4909 | 597167.5 | 100.0072 | 0.02692645 | 0.8746491 |  | 3334.668 | 37.00002
3¦31 | 584.13 | 62.00598 | [5 empty] | 334.3633 | 617180 | 100.0338 | 0.01264063 | 0.8746493 |  | 3342.504 | 36.99999
3¦32 | 586.13 | 64.00598 | [5 empty] | 332.2973 | 637193.2 | 99.98296 | 0.01990533 | 0.8746488 |  | 3323.539 | 37.00002
3¦33 | 588.13 | 66.00598 | [5 empty] | 333.5598 | 657206.7 | 100.0338 | 0.01135427 | 0.8746488 |  | 3334.472 | 37.00002
3¦34 | 590.13 | 68.00598 | [5 empty] | 332.5584 | 677219.5 | 100.0077 | 0.01784079 | 0.874648 |  | 3325.328 | 37.00009
3¦35 | 592.13 | 70.00598 | [5 empty] | 331.7199 | 697232.4 | 100.0022 | 0.02295429 | 0.8746479 |  | 3317.125 | 37.00009
3¦36 | 594.13 | 72.00598 | [5 empty] | 332.7442 | 717243.6 | 100.0263 | 0.01212653 | 0.8746487 |  | 3326.568 | 37.00002
3¦37 | 596.13 | 74.00598 | [5 empty] | 330.864 | 737256.4 | 100.0027 | 0.0216886 | 0.8746487 |  | 3308.551 | 37.00002
3¦38 | 598.13 | 76.00598 | [5 empty] | 331.9625 | 757268.4 | 100.0166 | 0.01365402 | 0.874649 |  | 3319.075 | 37.00002
3¦39 | 600.13 | 78.00598 | [5 empty] | 330.9155 | 777280.2 | 100.0064 | 0.02297243 | 0.8746496 |  | 3308.942 | 36.99999
3¦40 | 602.13 | 80.00598 | [5 empty] | 330.2534 | 797292.4 | 100.011 | 0.02014925 | 0.8746503 |  | 3302.172 | 36.99996
3¦41 | 604.13 | 82.00598 | [5 empty] | 331.015625 | 817302.4 | 100.0118 | 0.01748838 | 0.8746521 |  | 3309.764 | 36.99987
3¦42 | 606.13 | 84.00598 | [5 empty] | 329.5641 | 837316.2 | 100.0144 | 0.02565625 | 0.8746511 |  | 3295.166 | 36.99993
3¦43 | 608.13 | 86.00598 | [5 empty] | 330.4779 | 857328.125 | 100.0075 | 0.01469324 | 0.8746512 |  | 3304.531 | 36.99993
3¦44 | 610.13 | 88.00598 | [5 empty] | 329.5821 | 877339.9 | 100.0061 | 0.02109395 | 0.8746517 |  | 3295.622 | 36.9999
3¦45 | 612.13 | 90.00598 | [5 empty] | 329.2984 | 897354.2 | 100.029 | 0.01856508 | 0.8746503 |  | 3292.029 | 36.99996
3¦46 | 614.13 | 92.00598 | [5 empty] | 329.7538 | 917368.6 | 99.99822 | 0.01298743 | 0.8746478 |  | 3297.596 | 37.00009
3¦47 | 616.13 | 94.00598 | [5 empty] | 328.5924 | 937380.7 | 100.0192 | 0.02088962 | 0.8746487 |  | 3285.294 | 37.00002
3¦48 | 618.13 | 96.00598 | [5 empty] | 329.8629 | 957394.7 | 100.015 | 0.004407607 | 0.8746484 |  | 3298.134 | 37.00005
3¦49 | 620.13 | 98.00598 | [5 empty] | 328.4225 | 977407.7 | 99.99035 | 0.01926572 | 0.8746479 |  | 3284.543 | 37.00009
3¦50 | 622.13 | 100.006 | [5 empty] | 328.7108 | 997420.2 | 100.0404 | 0.01511655 | 0.8746483 |  | 3285.78 | 37.00005
3¦51 | 624.13 | 102.006 | [5 empty] | 328.9665 | 1017433.1 | 99.99416 | 0.01321833 | 0.8746471 |  | 3289.857 | 37.00012
3¦52 | 626.13 | 104.006 | [5 empty] | 327.7859 | 1037444.4 | 100.0169 | 0.02117343 | 0.8746487 |  | 3277.305 | 37.00002
3¦53 | 628.13 | 106.006 | [5 empty] | 329.0917 | 1057455.0 | 100.0316 | 0.003821798 | 0.8746497 |  | 3289.877 | 36.99999
3¦54 | 630.13 | 108.006 | [5 empty] | 327.0811 | 1077468.2 | 99.97934 | 0.01938603 | 0.8746492 |  | 3271.487 | 37.00002
3¦55 | 632.13 | 110.006 | [5 empty] | 328.2325 | 1097481.1 | 100.0372 | 0.007445946 | 0.874649 |  | 3281.104 | 37.00002
3¦56 | 634.13 | 112.006 | [5 empty] | 328.24 | 1117491.1 | 100.0066 | 0.007408775 | 0.8746504 |  | 3282.184 | 36.99996
3¦57 | 636.13 | 114.006 | [5 empty] | 327.2986 | 1137503.8 | 100.0039 | 0.0147411 | 0.8746505 |  | 3272.857 | 36.99996
3¦58 | 638.13 | 116.006 | [5 empty] | 327.9933 | 1157515.625 | 100.0296 | 0.003841359 | 0.8746507 |  | 3278.961 | 36.99993
3¦59 | 640.13 | 118.006 | [5 empty] | 326.3961 | 1177528.0 | 99.9923 | 0.01550004 | 0.8746508 |  | 3264.213 | 36.99993
3¦60 | 642.13 | 120.006 | [5 empty] | 327.8764 | 1197540.8 | 100.0254 | 0.006845976 | 0.8746503 |  | 3277.93 | 36.99996
3¦61 | 644.13 | 122.006 | [5 empty] | 327.1995 | 1217554.4 | 100.0101 | 0.007005999 | 0.8746493 |  | 3271.664 | 36.99999
3¦62 | 646.13 | 124.006 | [5 empty] | 326.6676 | 1237569.6 | 100.0059 | 0.008735533 | 0.8746476 |  | 3266.482 | 37.00009
3¦63 | 648.13 | 126.006 | [5 empty] | 327.2099 | 1257582.8 | 100.0232 | 0.002164069 | 0.8746479 |  | 3271.339 | 37.00009
3¦64 | 650.13 | 128.006 | [5 empty] | 325.3573 | 1277595.9 | 100.0094 | 0.01427736 | 0.874648 |  | 3253.266 | 37.00005
3¦65 | 652.13 | 130.006 | [5 empty] | 326.4753 | 1297606.3 | 100.0126 | 0.005836485 | 0.8746491 |  | 3264.343 | 37.00002
3¦66 | 654.13 | 132.006 | [5 empty] | 325.4239 | 1317617.7 | 100.008 | 0.01076707 | 0.8746498 |  | 3253.977 | 36.99999
3¦67 | 656.13 | 134.006 | [5 empty] | 324.5717 | 1337629.8 | 100.0159 | 0.0114724 | 0.8746504 |  | 3245.202 | 36.99996
3¦68 | 658.13 | 136.006 | [5 empty] | 324.8993 | 1357642.6 | 100.0045 | 0.008761083 | 0.8746496 |  | 3248.847 | 36.99999
3¦69 | 660.13 | 138.006 | [5 empty] | 323.3439 | 1377656.6 | 100.0159 | 0.01719118 | 0.8746489 |  | 3232.924 | 37.00002
3¦70 | 662.13 | 140.006 | [5 empty] | 324.3905 | 1397668.5 | 100.0141 | 0.003941909 | 0.8746491 |  | 3243.448 | 37.00002
3¦71 | 664.126 | 142.002 | [5 empty] | 322.9035 | 1417629.6 | 99.99938 | 0.01352531 | 0.8746498 |  | 3229.055 | 36.99999
3¦72 | 666.126 | 144.002 | [5 empty] | 322.3792 | 1437643.9 | 100.0332 | 0.01046482 | 0.874649 |  | 3222.722 | 37.00002
3¦73 | 668.126 | 146.002 | [5 empty] | 322.2191 | 1457654.3 | 99.99281 | 0.008187251 | 0.8746498 |  | 3222.422 | 36.99999
3¦74 | 670.126 | 148.002 | [5 empty] | 320.8411 | 1477670.3 | 100.0188 | 0.01834576 | 0.8746481 |  | 3207.808 | 37.00005
3¦75 | 672.126 | 150.002 | [5 empty] | 321.711 | 1497683.3 | 100.0247 | 0.005397945 | 0.8746476 |  | 3216.317 | 37.00009
3¦76 | 674.126 | 152.002 | [5 empty] | 320.1475 | 1517695.8 | 99.98347 | 0.01271013 | 0.8746475 |  | 3202.004 | 37.00009
3¦77 | 676.126 | 154.002 | [5 empty] | 320.0725 | 1537710.4 | 100.0379 | 0.009887803 | 0.8746465 |  | 3199.512 | 37.00015
3¦78 | 678.126 | 156.002 | [5 empty] | 319.9607 | 1557720.5 | 100.0029 | 0.003632696 | 0.8746477 |  | 3199.516 | 37.00009
3¦79 | 680.126 | 158.002 | [5 empty] | 319.0988 | 1577735.6 | 100.0075 | 0.01412699 | 0.8746474 |  | 3190.75 | 37.00009
3¦80 | 682.126 | 160.002 | [5 empty] | 320.0253 | 1597745.1 | 100.0301 | 0.002886236 | 0.8746488 |  | 3199.29 | 37.00002
3¦81 | 684.126 | 162.002 | [5 empty] | 318.4103 | 1617757.8 | 99.98759 | 0.01203171 | 0.8746486 |  | 3184.498 | 37.00002
3¦82 | 686.126 | 164.002 | [5 empty] | 319.0537 | 1637769.9 | 100.0288 | 0.004903297 | 0.8746489 |  | 3189.618 | 37.00002
3¦83 | 688.126 | 166.002 | [5 empty] | 318.5979 | 1657780.1 | 100.0144 | -0.0001065874 | 0.87465 |  | 3185.522 | 36.99996
3¦84 | 690.126 | 168.002 | [5 empty] | 318.2028 | 1677794.1 | 100.0011 | 0.007062064 | 0.8746493 |  | 3181.992 | 36.99999
3¦85 | 692.126 | 170.002 | [5 empty] | 319.1471 | 1697809.375 | 100.0265 | 0.0008593837 | 0.8746476 |  | 3190.624 | 37.00009
3¦86 | 694.126 | 172.002 | [5 empty] | 317.2435 | 1717823.2 | 99.99944 | 0.0114927 | 0.874647 |  | 3172.453 | 37.00012
3¦87 | 696.126 | 174.002 | [5 empty] | 318.3038 | 1737932.2 | 100.0219 | 0.001774733 | 0.8745983 |  | 3182.34 | 37.00005
3¦88 | 698.126 | 176.002 | [5 empty] | 318.3145 | 1757944.1 | 100.0195 | -0.0004050872 | 0.874599 |  | 3182.526 | 37.00002
3¦89 | 700.126 | 178.002 | [5 empty] | 317.9329 | 1777956.8 | 100.0137 | 0.004706864 | 0.8745995 |  | 3178.892 | 36.99999
3¦90 | 702.126 | 180.002 | [5 empty] | 318.9317 | 1797970.1 | 100.0193 | -0.003627395 | 0.8745994 |  | 3188.703 | 36.99999
3¦91 | 704.126 | 182.002 | [5 empty] | 316.4316 | 1817985.4 | 100.0113 | 0.006803722 | 0.8745989 |  | 3163.958 | 37.00002
3¦92 | 706.126 | 184.002 | [5 empty] | 318.0349 | 1837999.8 | 100.0157 | -0.00609584 | 0.8745983 |  | 3179.848 | 37.00005
3¦93 | 708.126 | 186.002 | [5 empty] | 318.1055 | 1858011.7 | 100.0171 | 0.001607936 | 0.874599 |  | 3180.511 | 37.00002
3¦94 | 710.126 | 188.002 | [5 empty] | 317.7928 | 1878025.2 | 100.0272 | -0.001445754 | 0.8746 |  | 3177.066 | 36.99999
3¦95 | 712.126 | 190.002 | [5 empty] | 318.4783 | 1898038.1 | 100.0047 | -0.00441755 | 0.8745999 |  | 3184.634 | 36.99999
3¦96 | 714.126 | 192.002 | [5 empty] | 316.7534 | 1918055.3 | 100.019 | 0.0113986 | 0.8745986 |  | 3166.931 | 37.00005
3¦97 | 716.126 | 194.002 | [5 empty] | 318.269 | 1938068.0 | 100.0253 | -0.006691638 | 0.8745989 |  | 3181.886 | 37.00002
3¦98 | 718.126 | 196.002 | [5 empty] | 317.9678 | 1958081.25 | 99.99818 | 0.008057314 | 0.8745988 |  | 3179.736 | 37.00002
3¦99 | 720.126 | 198.002 | [5 empty] | 318.0816 | 1978093.2 | 100.0409 | -0.0003888812 | 0.8745997 |  | 3179.516 | 36.99999
3¦100 | 722.126 | 200.002 | [5 empty] | 318.0538 | 1998106.25 | 99.99902 | -0.0006832414 | 0.8745996 |  | 3180.569 | 36.99999
4¦1 | 755.837 | 33.01099 | [5 empty] | 317.5632 | 2322845.7 | 99.99135 | 0.0004207238 | 0.8746443 |  | 3175.907 | 37.00106
4¦2 | 788.857 | 66.03101 | [5 empty] | 314.2152 | 2630646.875 | 92.86417 | 0.0007472827 | 0.8746019 |  | 3383.6 | 37.00106
4¦3 | 821.877 | 99.05103 | [5 empty] | 310.6622 | 2915136.5 | 85.72605 | -0.005106156 | 0.8746018 |  | 3623.895 | 37.00106
4¦4 | 854.898 | 132.072 | [5 empty] | 306.373 | 3175929.5 | 78.59717 | 0.002346822 | 0.8745507 |  | 3898.016 | 37.00106
4¦5 | 887.933 | 165.107 | [5 empty] | 303.6497 | 3413465.625 | 71.46066 | -0.006615939 | 0.8745476 |  | 4249.187 | 37.00106
4¦6 | 920.963 | 198.137 | [5 empty] | 297.421875 | 3627207.4 | 64.32433 | -0.01388025 | 0.8745506 |  | 4623.785 | 37.00106
4¦7 | 953.984 | 231.158 | [5 empty] | 290.9878 | 3817277.3 | 57.1885 | -0.02257285 | 0.8745506 |  | 5088.222 | 37.00106
4¦8 | 986.999 | 264.173 | [5 empty] | 283.9789 | 3983752.0 | 50.05255 | -0.02328388 | 0.8745476 |  | 5673.615 | 37.00106
4¦9 | 1020.02 | 297.194 | [5 empty] | 275.9554 | 4126700.8 | 42.91879 | -0.02339624 | 0.8744968 |  | 6429.711 | 37.00106
4¦10 | 1053.045 | 330.2191 | [5 empty] | 266.9516 | 4246323.0 | 35.77953 | -0.02429421 | 0.874551 |  | 7461.015 | 37.00106
4¦11 | 1086.06 | 363.2341 | [5 empty] | 256.3742 | 4341825.4 | 28.64387 | -0.02604069 | 0.8745477 |  | 8950.403 | 37.00106
4¦12 | 1119.096 | 396.27 | [5 empty] | 243.0905 | 4414089.8 | 21.50879 | -0.02385371 | 0.8744964 |  | 11301.92 | 37.00106
4¦13 | 1152.126 | 429.3 | [5 empty] | 226.1122 | 4463007.8 | 14.37192 | -0.02792776 | 0.8744968 |  | 15732.92 | 37.00106
4¦14 | 1185.142 | 462.316 | [5 empty] | 199.0962 | 4488061.7 | 7.23794 | -0.03099541 | 0.8744966 |  | 27507.3 | 37.00106
4¦15 | 1218.172 | 495.346 | [5 empty] | 106.0923 | 4489503.9 | 0.06671628 | -0.06567974 | 0.8743998 |  | 1590201.5 | 37.00106
5¦1 | 1464.022 | 59.99292 | 426.0793 | 50.08602 | 0.1 | 0.6283185 | 0.1175505 | 4.99999 | 1.165686 | 0.007324223 | -0.1133937 | 0.8743521 | 682795.5 |  | 37.00051
5¦2 | 1511.67 | 107.641 | 438.9425 | 53.04993 | 0.1258925 | 0.7910062 | 0.1208588 | 5.000113 | 1.131305 | 0.00894869 | -0.1172032 | 0.8743556 | 558954.7 |  | 36.9999
5¦3 | 1549.517 | 145.4879 | 450.7022 | 56.77833 | 0.1584893 | 0.9958177 | 0.1259783 | 5.00011 | 1.101316 | 0.0109671 | -0.1271284 | 0.8743998 | 456172.4 |  | 37.00009
5¦4 | 1579.578 | 175.549 | 461.8986 | 60.37229 | 0.1995262 | 1.25366 | 0.1307048 | 4.999921 | 1.074281 | 0.01346783 | -0.127675 | 0.8743929 | 371573.8 |  | 37.00045
5¦5 | 1603.455 | 199.4259 | 472.7392 | 64.55864 | 0.2511886 | 1.578265 | 0.136562 | 5.00001 | 1.049408 | 0.01656244 | -0.1304156 | 0.8743557 | 302311.2 |  | 36.99972
5¦6 | 1622.417 | 218.3879 | 483.6861 | 69.0861 | 0.3162278 | 1.986918 | 0.142831 | 4.999815 | 1.025538 | 0.0203766 | -0.134516 | 0.8743515 | 245906 |  | 37.0006
5¦7 | 1637.478 | 233.449 | 495.0233 | 73.93636 | 0.3981072 | 2.501381 | 0.1493566 | 4.999959 | 1.002368 | 0.02507304 | -0.1364651 | 0.8743511 | 200095.2 |  | 36.99966
5¦8 | 1669.392 | 265.3629 | 508.8029 | 79.11449 | 0.5011872 | 3.149052 | 0.1554914 | 4.999742 | 0.9761102 | 0.03073822 | -0.1528409 | 0.8743515 | 163514.9 |  | 37.0007
5¦9 | 1694.739 | 290.71 | 522.4727 | 84.46242 | 0.6309574 | 3.964422 | 0.1616598 | 4.999987 | 0.9524971 | 0.03776101 | -0.1620291 | 0.8743514 | 133501.3 |  | 36.99914
5¦10 | 1714.872 | 310.8429 | 536.5092 | 90.1299 | 0.7943283 | 4.990912 | 0.1679934 | 5.000172 | 0.9308621 | 0.04645851 | -0.1599762 | 0.8743524 | 109003.6 |  | 36.99954
5¦11 | 1730.862 | 326.833 | 551.2039 | 96.15714 | 1 | 6.283185 | 0.1744502 | 4.999588 | 0.9113473 | 0.05726164 | -0.1613822 | 0.8743521 | 89051.69 |  | 36.99999
5¦12 | 1743.563 | 339.5339 | 566.3113 | 102.3469 | 1.258925 | 7.910062 | 0.1807256 | 4.999374 | 0.8957889 | 0.07085746 | -0.1681891 | 0.874338 | 72753.59 |  | 36.99996
5¦13 | 1753.647 | 349.6179 | 582.3517 | 108.7159 | 1.584893 | 9.958179 | 0.1866825 | 5.000006 | 0.8852648 | 0.08815625 | -0.1665847 | 0.8743513 | 59490.06 |  | 37.00009
5¦14 | 1761.655 | 357.626 | 599.5322 | 115.2453 | 1.995263 | 12.5366 | 0.1922251 | 4.99907 | 0.8821404 | 0.1105905 | -0.1661038 | 0.8743514 | 48698.05 |  | 36.99978
5¦15 | 1768.015 | 363.986 | 617.3554 | 121.7789 | 2.511886 | 15.78265 | 0.1972583 | 4.998742 | 0.8929516 | 0.1409314 | -0.1661873 | 0.8743514 | 39869.85 |  | 36.99902
5¦16 | 1773.063 | 369.0339 | 636.4107 | 128.4572 | 3.162278 | 19.86918 | 0.2018466 | 4.998497 | 0.9268647 | 0.1841604 | -0.1693875 | 0.8743517 | 32676.02 |  | 37.00009
5¦17 | 1777.072 | 373.043 | 656.5625 | 135.0161 | 3.981072 | 25.01381 | 0.2056409 | 4.998065 | 1.006495 | 0.2517629 | -0.1729468 | 0.874352 | 26797.24 |  | 36.99938
5¦18 | 1784.444 | 380.4149 | 677.7595 | 141.2718 | 5.011873 | 31.49053 | 0.2084397 | 4.997564 | 1.192406 | 0.3754948 | -0.1768432 | 0.874352 | 21985.22 |  | 37.00121
5¦19 | 1790.298 | 386.2689 | 698.6328 | 146.5118 | 6.309575 | 39.64423 | 0.2097123 | 4.996898 | 1.717995 | 0.6810857 | -0.1761739 | 0.8743502 | 18005.91 |  | 37.00033
5¦20 | 1794.946 | 390.917 | 720.3013 | 152.2295 | 7.943282 | 49.90911 | 0.211341 | 4.995983 | 3.034933 | 1.514708 | -0.1770396 | 0.8743507 | 14751.05 |  | 37.00009
5¦21 | 1798.636 | 394.6069 | 750.5212 | 153.4188 | 10 | 62.83185 | 0.2044169 | 4.995011 | 1.179441 | 0.7410644 | -0.1735441 | 0.8743515 | 12191.93 |  | 37.00002
5¦22 | 1801.564 | 397.5349 | 788.6772 | 146.9833 | 12.58926 | 79.10064 | 0.1863667 | 4.993616 | 0.4851979 | 0.3837946 | -0.1750576 | 0.8743504 | 10142.23 |  | 37.00036
5¦23 | 1803.888 | 399.8589 | 831.6601 | 129.4622 | 15.84893 | 99.58179 | 0.1556652 | 4.991935 | 0.2454503 | 0.2444238 | -0.1780415 | 0.874349 | 8452.111 |  | 37.00045
5¦24 | 1805.732 | 401.703 | 890.076 | 85.14013 | 19.95262 | 125.366 | 0.09562875 | 4.989806 | 0.1369355 | 0.1716705 | -0.1787531 | 0.8743514 | 7132.226 |  | 37.00054
5¦25 | 1808.509 | 404.48 | 945.4831 | 10.89852 | 25.11887 | 157.8265 | 0.01160938 | 4.987054 | 0.0799557 | 0.1261913 | -0.1776745 | 0.8743502 | 5991.046 |  | 37.00012
5¦26 | 1810.713 | 406.684 | 1062.223 | 1.062224 | 31.62278 | 198.6918 | 0.000999981 | 4.983577 | 0.0482872 | 0.09594268 | -0.1735434 | 0.8743491 | 5346.086 |  | 37.00015
5¦27 | 1812.461 | 408.432 | 1291.275 | 15.38637 | 39.81073 | 250.1382 | 0.01296747 | 4.978976 | 0.02972846 | 0.07436223 | -0.1732633 | 0.8743485 | 5162.613 |  | 36.99935
5¦28 | 1813.847 | 409.818 | 1708.335 | 417.638 | 50.11873 | 314.9053 | 0.2828983 | 4.973054 | 0.01850472 | 0.05827233 | -0.164278 | 0.8743487 | 5584.677 |  | 36.99948
5¦29 | 1814.947 | 410.918 | 2396.078 | 293.3842 | 63.09573 | 396.4421 | 0.4684598 | 4.965993 | 0.0115453 | 0.04577042 | -0.1757279 | 0.8743505 | 6089.091 |  | 36.99951
5¦30 | 1815.817 | 411.788 | 1059.269 | 34.65656 | 79.43284 | 499.0912 | 1.586592 | 4.956095 | 0.006724757 | 0.03356267 | -0.1764265 | 0.8743512 | 2123.53 |  | 36.99963
5¦31 | 1816.507 | 412.4779 | 1860.549 | 94.37057 | 100 | 628.3185 | 1.447184 | 4.944594 | 0.004220761 | 0.02651982 | -0.1807289 | 0.8743504 | 2964.963 |  | 36.99923