## Sheet1
Sample | K | K err | n | n err | sigmaZero | sigmaZero err
10%_0WSt_1 | -37.25937 | 2.769835 | 0.2572492 | 0.01070485 | 338.547 | 3.422634
10%_0WSt_2 | -45.48203 | 6.326409 | 0.2806909 | 0.01851975 | 456.0745 | 9.042295
10%_0WSt_iCar_1 | -7.439064 | 0.8925657 | 0.3650839 | 0.01564358 | 445.2593 | 1.884149
10%_0WSt_iCar_2 | -12.6573 | 0.8497294 | 0.2086492 | 0.007553671 | 464.0059 | 1.093366
10%_0WSt_iCar_3 | -7.121224 | 2.349662 | 0.2677591 | 0.04133522 | 518.0434 | 3.442918