## _10_0WSt_kCar...Recovery_Flow_3
SegIndex | t in s | t_seg in s | G' in Pa | G" in Pa | f in Hz | ω in rad/s | tan(δ) in - | τ in Pa | ɣ in % | ɣ̇ in 1/s | Fn in N | h in mm | ¦η*¦ in mPas | η in mPas | T in °C
1¦1 | 8.95 | 1.04 | [5 empty] | 0 | 0.4646325 | 0.0003502726 | 0.005158721 | 71.8694 |  | 0 | 37.00015
1¦2 | 9.98 | 2.07 | [5 empty] | 0 | 0.5036243 | 0.0003410341 | 0.0007879268 | 69.33049 |  | 0 | 37.00012
1¦3 | 11.015 | 3.105 | [5 empty] | 0 | 0.5448349 | 0.0004474125 | 0.004008033 | 66.78189 |  | 0 | 37.00012
1¦4 | 12.05 | 4.14 | [5 empty] | 0 | 0.5874211 | 0.000396425 | 0.00450716 | 64.2307 |  | 0 | 37.00012
1¦5 | 13.085 | 5.175 | [5 empty] | 0 | 0.6370632 | 0.0005528607 | 0.004931966 | 61.68129 |  | 0 | 37.00015
1¦6 | 14.12 | 6.21 | [5 empty] | 0 | 0.6955805 | 0.0005903881 | 0.007775362 | 59.13019 |  | 0 | 37.00015
1¦7 | 15.155 | 7.245 | [5 empty] | 0 | 0.7647481 | 0.0007269553 | 0.008709268 | 56.58124 |  | 0 | 37.00018
1¦8 | 16.19 | 8.280001 | [5 empty] | 0 | 0.8366521 | 0.0006725781 | 0.005230466 | 54.03009 |  | 0 | 37.00021
1¦9 | 17.225 | 9.315001 | [5 empty] | 0 | 0.9182301 | 0.0008463982 | 0.007432656 | 51.48014 |  | 0 | 37.00018
1¦10 | 18.26 | 10.35 | [5 empty] | 0 | 1.003107 | 0.0007967647 | 0.008038003 | 48.92919 |  | 0 | 37.00018
1¦11 | 19.295 | 11.385 | [5 empty] | 0 | 1.096415 | 0.0009577888 | 0.006788271 | 46.37994 |  | 0 | 37.00015
1¦12 | 20.325 | 12.415 | [5 empty] | 0 | 1.194856 | 0.001025599 | 0.00634808 | 43.84244 |  | 0 | 37.00012
1¦13 | 21.36 | 13.45 | [5 empty] | 0 | 1.299303 | 0.001015466 | 0.007302823 | 41.29084 |  | 0 | 37.00012
1¦14 | 22.395 | 14.485 | [5 empty] | 0 | 1.412935 | 0.00115393 | 0.003989066 | 38.74229 |  | 0 | 37.00012
1¦15 | 23.43 | 15.52 | [5 empty] | 0 | 1.53136 | 0.001137051 | 0.003465999 | 36.19074 |  | 0 | 37.00012
1¦16 | 24.465 | 16.555 | [5 empty] | 0 | 1.661249 | 0.00130705 | 0.007029626 | 33.64239 |  | 0 | 37.00015
1¦17 | 25.5 | 17.59 | [5 empty] | 0 | 1.794392 | 0.001293223 | 0.006333074 | 31.09119 |  | 0 | 37.00012
1¦18 | 26.535 | 18.625 | [5 empty] | 0 | 1.933378 | 0.00141172 | 0.003688564 | 28.54199 |  | 0 | 37.00012
1¦19 | 27.57 | 19.66 | [5 empty] | 0 | 2.076387 | 0.001368612 | 0.00956008 | 25.99114 |  | 0 | 37.00012
1¦20 | 28.605 | 20.695 | [5 empty] | 0 | 2.229884 | 0.001547721 | 0.007804835 | 23.44245 |  | 0 | 37.00012
1¦21 | 29.64 | 21.73 | [5 empty] | 0 | 2.387981 | 0.001538001 | 0.007103725 | 20.89134 |  | 0 | 37.00012
1¦22 | 30.67 | 22.76 | [5 empty] | 0 | 2.551004 | 0.001566343 | 0.01001269 | 18.35314 |  | 0 | 37.00012
1¦23 | 31.705 | 23.795 | [5 empty] | 0 | 2.721334 | 0.001675696 | 0.009835337 | 15.80519 |  | 0 | 37.00012
1¦24 | 32.74 | 24.83 | [5 empty] | 0 | 2.891088 | 0.001621361 | 0.007739311 | 13.25269 |  | 0 | 37.00012
1¦25 | 33.775 | 25.865 | [5 empty] | 0 | 3.063519 | 0.001683138 | 0.01348421 | 10.70489 |  | 0 | 37.00009
1¦26 | 34.81 | 26.9 | [5 empty] | 0 | 3.231349 | 0.001612383 | 0.01095558 | 8.152844 |  | 0 | 37.00009
1¦27 | 35.845 | 27.935 | [5 empty] | 0 | 3.402522 | 0.001691167 | 0.01001295 | 5.604644 |  | 0 | 37.00009
1¦28 | 36.88 | 28.97 | [5 empty] | 0 | 3.470432 | -0.0003400182 | 0.15344 | 3.052394 |  | 0 | 37.00012
1¦29 | 37.38 | 29.47 | [5 empty] | 0 | 3.514838 | -2.827114e-05 | 1.755567 | 1.822044 |  | 0 | 37.00009
2¦1 | 148.985 | 59.994 | 1593.356 | 151.2727 | 0.1 | 0.6283185 | 0.09494036 | 4.99999 | 0.3124331 | 0.001963075 | 1.293123 | 1.647438 | 2547307.1 |  | 37.00146
2¦2 | 196.632 | 107.641 | 1581.682 | 145.6549 | 0.1258925 | 0.7910062 | 0.09208865 | 5.0001 | 0.3148528 | 0.002490505 | 1.237324 | 1.647391 | 2008043.5 |  | 36.99859
2¦3 | 234.479 | 145.488 | 1583.155 | 143.5115 | 0.1584893 | 0.9958177 | 0.09064852 | 5.000114 | 0.3146368 | 0.003133209 | 1.176705 | 1.647393 | 1596322.8 |  | 36.99703
2¦4 | 264.54 | 175.549 | 1593.355 | 145.7394 | 0.1995262 | 1.25366 | 0.0914676 | 4.999906 | 0.3126511 | 0.003919583 | 1.156932 | 1.647353 | 1276268.1 |  | 36.99908
2¦5 | 288.417 | 199.426 | 1608.757 | 149.838 | 0.2511886 | 1.578265 | 0.09313877 | 4.999985 | 0.3097034 | 0.004887939 | 1.117431 | 1.647347 | 1023731.8 |  | 36.9988
2¦6 | 307.379 | 218.388 | 1628.133 | 153.4747 | 0.3162278 | 1.986918 | 0.09426472 | 4.999837 | 0.3061187 | 0.006082325 | 1.110809 | 1.647351 | 823058.9 |  | 36.99987
2¦7 | 322.44 | 233.449 | 1647.88 | 157.9722 | 0.3981072 | 2.501381 | 0.09586359 | 4.999974 | 0.3026327 | 0.007569997 | 1.106098 | 1.647351 | 661807.9 |  | 37.0007
2¦8 | 354.355 | 265.364 | 1671.551 | 162.7365 | 0.5011872 | 3.149052 | 0.09735619 | 4.999732 | 0.2986283 | 0.00940396 | 1.073935 | 1.647287 | 533320.4 |  | 36.99932
2¦9 | 379.703 | 290.712 | 1695.176 | 167.1127 | 0.6309574 | 3.964422 | 0.09858044 | 4.999986 | 0.2949709 | 0.01169389 | 1.06881 | 1.647294 | 429669.9 |  | 36.99972
2¦10 | 399.836 | 310.845 | 1721.017 | 171.5914 | 0.7943283 | 4.990912 | 0.09970318 | 5.000137 | 0.2913296 | 0.01454 | 1.059451 | 1.647294 | 346539.9 |  | 37.00115
2¦11 | 415.827 | 326.836 | 1746.894 | 175.8896 | 1 | 6.283185 | 0.100687 | 4.999588 | 0.2882191 | 0.01810934 | 1.045421 | 1.647294 | 279432.5 |  | 36.99929
2¦12 | 428.525 | 339.534 | 1773.584 | 180.1461 | 1.258925 | 7.910062 | 0.1015717 | 4.999368 | 0.2858028 | 0.02260718 | 1.041649 | 1.647294 | 225372.4 |  | 36.99981
2¦13 | 438.609 | 349.618 | 1801.872 | 184.5032 | 1.584893 | 9.958179 | 0.1023953 | 5.000001 | 0.2843839 | 0.02831946 | 1.026953 | 1.647294 | 181890 |  | 37.0003
2¦14 | 446.617 | 357.626 | 1829.741 | 188.4663 | 1.995263 | 12.5366 | 0.1030017 | 4.999068 | 0.2848292 | 0.03570791 | 1.018724 | 1.647294 | 146724 |  | 36.99801
2¦15 | 452.978 | 363.987 | 1858.465 | 192.6505 | 2.511886 | 15.78265 | 0.1036612 | 4.998746 | 0.2881732 | 0.04548136 | 1.014514 | 1.647208 | 118384.7 |  | 37.00002
2¦16 | 458.026 | 369.035 | 1887.914 | 196.6041 | 3.162278 | 19.86918 | 0.1041383 | 4.998495 | 0.2964834 | 0.05890882 | 1.013449 | 1.647197 | 95531.07 |  | 37.00088
2¦17 | 462.034 | 373.043 | 1917.434 | 201.0462 | 3.981072 | 25.01381 | 0.1048517 | 4.998064 | 0.3140304 | 0.07855098 | 1.009456 | 1.647197 | 77075.24 |  | 37.00009
2¦18 | 469.406 | 380.415 | 1948.924 | 205.2922 | 5.011873 | 31.49053 | 0.1053363 | 4.997563 | 0.3502361 | 0.1102912 | 1.007381 | 1.647213 | 62231.62 |  | 37.00109
2¦19 | 475.26 | 386.269 | 1979.838 | 209.2559 | 6.309575 | 39.64423 | 0.1056935 | 4.996893 | 0.4351637 | 0.1725173 | 1.005096 | 1.647195 | 50218.31 |  | 37.00097
2¦20 | 479.908 | 390.917 | 2008.79 | 211.2511 | 7.943282 | 49.90911 | 0.1051634 | 4.995982 | 0.7183888 | 0.3585415 | 0.9990639 | 1.647196 | 40470.91 |  | 37.00012
2¦21 | 483.598 | 394.607 | 2035.272 | 211.3097 | 10 | 62.83185 | 0.103824 | 4.995006 | 1.884202 | 1.183879 | 0.9919096 | 1.647197 | 32566.48 |  | 36.99999
2¦22 | 486.527 | 397.536 | 2097.802 | 193.0032 | 12.58926 | 79.10064 | 0.09195375 | 4.993616 | 0.3781852 | 0.2991469 | 0.9887347 | 1.647196 | 26632.68 |  | 36.99908
2¦23 | 488.849 | 399.858 | 2140.535 | 166.489 | 15.84893 | 99.58179 | 0.07791506 | 4.991938 | 0.1534454 | 0.1528036 | 0.98444 | 1.647201 | 21560.16 |  | 37.00021
2¦24 | 490.693 | 401.702 | 2207.288 | 104.9309 | 19.95262 | 125.366 | 0.04791784 | 4.989802 | 0.07879647 | 0.09878399 | 0.981382 | 1.647197 | 17626.63 |  | 37.00042
2¦25 | 493.469 | 404.478 | 2286.423 | 13.83842 | 25.11887 | 157.8265 | 0.006080159 | 4.987044 | 0.04434351 | 0.06998581 | 0.978537 | 1.647196 | 14487.2 |  | 37.00051
2¦26 | 495.673 | 406.682 | 2334.955 | 10.81516 | 31.62278 | 198.6918 | 0.00477511 | 4.983592 | 0.02607896 | 0.05181675 | 0.9789133 | 1.647193 | 11751.77 |  | 37.001
2¦27 | 497.421 | 408.43 | 2937.787 | 36.23085 | 39.81073 | 250.1382 | 0.01326034 | 4.979041 | 0.01603883 | 0.04011924 | 0.9802092 | 1.647193 | 11745.55 |  | 37.00054
2¦28 | 498.807 | 409.816 | 4254.628 | 34.67377 | 50.11873 | 314.9053 | 0.01026586 | 4.973078 | 0.01002904 | 0.03158196 | 0.9809368 | 1.647194 | 13511.27 |  | 37.00051
2¦29 | 499.905 | 410.914 | 6485.875 | 35.41554 | 63.09573 | 396.4421 | 0.02688031 | 4.965846 | 0.006304881 | 0.02499521 | 0.9803095 | 1.647196 | 16360.45 |  | 36.99984
2¦30 | 500.775 | 411.784 | 5760.599 | 125.0621 | 79.43284 | 499.0912 | 0.6441684 | 4.955876 | 0.003787007 | 0.01890062 | 0.9809462 | 1.647197 | 11544.9 |  | 36.99938
2¦31 | 501.465 | 412.474 | 17882.61 | 318.651 | 100 | 628.3185 | 0.1776682 | 4.944381 | 0.002519276 | 0.01582908 | 0.9786845 | 1.647197 | 28465.58 |  | 36.99963
3¦1 | 506.193 | 2.005005 | [5 empty] | 389.6264 | 50494.87 | 300.1024 | 0.05013862 | 1.647146 |  | 1298.311 | 36.99999
3¦2 | 508.193 | 4.005005 | [5 empty] | 276.597 | 110540.1 | 300.0605 | 0.05135776 | 1.647146 |  | 921.8038 | 36.99999
3¦3 | 510.193 | 6.005005 | [5 empty] | 249.1411 | 170575 | 300.0164 | 0.04762181 | 1.647146 |  | 830.4251 | 36.99999
3¦4 | 512.193 | 8.005005 | [5 empty] | 240.843 | 230608 | 300.0164 | 0.05086727 | 1.647146 |  | 802.766 | 36.99999
3¦5 | 514.193 | 10.005 | [5 empty] | 238.5867 | 290640.3 | 300.0172 | 0.05717314 | 1.647146 |  | 795.2432 | 37.00002
3¦6 | 516.193 | 12.005 | [5 empty] | 233.9646 | 350672.7 | 300.0138 | 0.06853411 | 1.647147 |  | 779.8464 | 36.99996
3¦7 | 518.193 | 14.005 | [5 empty] | 229.759 | 410710.3 | 300.0115 | 0.0652695 | 1.647147 |  | 765.8339 | 36.99993
3¦8 | 520.193 | 16.005 | [5 empty] | 215.925 | 470744.2 | 299.9996 | 0.04304682 | 1.647146 |  | 719.7511 | 36.99999
3¦9 | 522.193 | 18.005 | [5 empty] | 221.9137 | 530775.3 | 300.0144 | 0.05939428 | 1.647146 |  | 739.6768 | 36.99999
3¦10 | 524.193 | 20.005 | [5 empty] | 221.0339 | 590807.8 | 300.0118 | 0.05602364 | 1.647145 |  | 736.7505 | 37.00005
3¦11 | 526.193 | 22.005 | [5 empty] | 220.3239 | 650840.2 | 300.0136 | 0.05298899 | 1.647144 |  | 734.3796 | 37.00012
3¦12 | 528.193 | 24.005 | [5 empty] | 220.2396 | 710872.2 | 300.0147 | 0.05750461 | 1.647144 |  | 734.0961 | 37.00012
3¦13 | 530.193 | 26.005 | [5 empty] | 219.5747 | 770904.3 | 300.0139 | 0.05933566 | 1.647144 |  | 731.8819 | 37.00012
3¦14 | 532.193 | 28.005 | [5 empty] | 218.3641 | 830936.5 | 300.014 | 0.05716935 | 1.647143 |  | 727.8463 | 37.00012
3¦15 | 534.193 | 30.005 | [5 empty] | 217.4647 | 890968.3 | 300.0126 | 0.06210743 | 1.647144 |  | 724.8519 | 37.00009
3¦16 | 536.193 | 32.005 | [5 empty] | 217.0596 | 950999.5 | 300.013 | 0.06017521 | 1.647145 |  | 723.5008 | 37.00005
3¦17 | 538.193 | 34.005 | [5 empty] | 216.1669 | 1011032.2 | 300.013 | 0.05740334 | 1.647144 |  | 720.5253 | 37.00009
3¦18 | 540.193 | 36.005 | [5 empty] | 215.508 | 1071064.2 | 300.0139 | 0.0515805 | 1.647144 |  | 718.3268 | 37.00009
3¦19 | 542.193 | 38.005 | [5 empty] | 214.3355 | 1131095.8 | 300.0132 | 0.04983772 | 1.647145 |  | 714.4201 | 37.00005
3¦20 | 544.193 | 40.005 | [5 empty] | 213.7611 | 1191127.1 | 300.0133 | 0.0502787 | 1.647146 |  | 712.5053 | 37.00002
3¦21 | 546.193 | 42.005 | [5 empty] | 213.2975 | 1251159.2 | 300.0137 | 0.05214126 | 1.647146 |  | 710.9593 | 37.00002
3¦22 | 548.193 | 44.005 | [5 empty] | 212.5061 | 1311192.7 | 300.0107 | 0.05072399 | 1.647148 |  | 708.3283 | 36.9999
3¦23 | 550.193 | 46.005 | [5 empty] | 211.8289 | 1371227.1 | 300.0122 | 0.05020537 | 1.647148 |  | 706.0674 | 36.9999
3¦24 | 552.193 | 48.005 | [5 empty] | 211.2363 | 1431259.6 | 300.0108 | 0.04873234 | 1.647147 |  | 704.0955 | 36.99993
3¦25 | 554.193 | 50.005 | [5 empty] | 210.518 | 1491291.1 | 300.0121 | 0.04973132 | 1.647148 |  | 701.6983 | 36.99993
3¦26 | 556.193 | 52.005 | [5 empty] | 210.074 | 1551322.6 | 300.0117 | 0.05340111 | 1.647148 |  | 700.2192 | 36.9999
3¦27 | 558.193 | 54.005 | [5 empty] | 209.4425 | 1611354.0 | 300.0108 | 0.05039388 | 1.647149 |  | 698.1164 | 36.99987
3¦28 | 560.193 | 56.005 | [5 empty] | 208.9506 | 1671386.1 | 300.0107 | 0.05409262 | 1.647148 |  | 696.4769 | 36.9999
3¦29 | 562.193 | 58.005 | [5 empty] | 208.5802 | 1731419.1 | 300.0107 | 0.05351674 | 1.647147 |  | 695.2425 | 36.99996
3¦30 | 564.193 | 60.005 | [5 empty] | 208.2624 | 1791452.1 | 300.0109 | 0.05199723 | 1.647146 |  | 694.1828 | 36.99999
3¦31 | 566.193 | 62.005 | [5 empty] | 207.6536 | 1851483.0 | 300.0112 | 0.05426482 | 1.647147 |  | 692.153 | 36.99996
3¦32 | 568.193 | 64.005 | [5 empty] | 207.2293 | 1911515.625 | 300.0112 | 0.05660827 | 1.647146 |  | 690.7386 | 36.99999
3¦33 | 570.189 | 66.00104 | [5 empty] | 206.8857 | 1971398.6 | 300.0117 | 0.0519942 | 1.647145 |  | 689.5921 | 37.00002
3¦34 | 572.189 | 68.00104 | [5 empty] | 206.2603 | 2031430.3 | 300.0114 | 0.05499009 | 1.647146 |  | 687.5081 | 37.00002
3¦35 | 574.189 | 70.00104 | [5 empty] | 205.9955 | 2091461.9 | 300.01 | 0.05325036 | 1.647146 |  | 686.6285 | 36.99999
3¦36 | 576.189 | 72.00104 | [5 empty] | 205.566 | 2151493.4 | 300.0092 | 0.05862134 | 1.647146 |  | 685.199 | 36.99999
3¦37 | 578.189 | 74.00104 | [5 empty] | 205.1597 | 2211524.0 | 300.0091 | 0.05624835 | 1.647147 |  | 683.8451 | 36.99993
3¦38 | 580.189 | 76.00104 | [5 empty] | 204.9499 | 2271561.9 | 300.009 | 0.05849977 | 1.647147 |  | 683.1457 | 36.99999
3¦39 | 582.189 | 78.00104 | [5 empty] | 204.6117 | 2331594.7 | 300.0076 | 0.05797921 | 1.647146 |  | 682.0217 | 36.99999
3¦40 | 584.189 | 80.00104 | [5 empty] | 204.0819 | 2391628.3 | 300.0089 | 0.05922087 | 1.647145 |  | 680.2529 | 37.00002
3¦41 | 586.189 | 82.00104 | [5 empty] | 203.3786 | 2451660.7 | 300.0106 | 0.06149125 | 1.647145 |  | 677.9047 | 37.00005
3¦42 | 588.189 | 84.00104 | [5 empty] | 203.2566 | 2511692.6 | 300.0091 | 0.05993504 | 1.647145 |  | 677.5013 | 37.00005
3¦43 | 590.189 | 86.00104 | [5 empty] | 202.9173 | 2571724.4 | 300.0086 | 0.05972221 | 1.647145 |  | 676.3717 | 37.00005
3¦44 | 592.189 | 88.00104 | [5 empty] | 202.6218 | 2631753.9 | 300.0083 | 0.05850212 | 1.647147 |  | 675.3874 | 36.99996
3¦45 | 594.189 | 90.00104 | [5 empty] | 202.2487 | 2691785.5 | 300.0077 | 0.0618709 | 1.647147 |  | 674.145 | 36.99999
3¦46 | 596.189 | 92.00104 | [5 empty] | 201.8785 | 2751817.6 | 300.0078 | 0.06229762 | 1.647147 |  | 672.9108 | 36.99996
3¦47 | 598.189 | 94.00104 | [5 empty] | 201.4234 | 2811848.6 | 300.0073 | 0.06329867 | 1.647147 |  | 671.395 | 36.99996
3¦48 | 600.189 | 96.00104 | [5 empty] | 201.4785 | 2871880.7 | 300.0084 | 0.06069048 | 1.647147 |  | 671.5762 | 36.99996
3¦49 | 602.189 | 98.00104 | [5 empty] | 200.9184 | 2931913.7 | 300.0085 | 0.06225241 | 1.647146 |  | 669.709 | 36.99999
3¦50 | 604.189 | 100.001 | [5 empty] | 200.9786 | 2991944.1 | 300.0065 | 0.06204644 | 1.647147 |  | 669.9142 | 36.99996
3¦51 | 606.189 | 102.001 | [5 empty] | 200.6079 | 3051976.2 | 300.0064 | 0.06125433 | 1.647147 |  | 668.6786 | 36.99993
3¦52 | 608.189 | 104.001 | [5 empty] | 200.3185 | 3112008.6 | 300.0073 | 0.06446822 | 1.647147 |  | 667.712 | 36.99996
3¦53 | 610.189 | 106.001 | [5 empty] | 200.1029 | 3172043.6 | 300.0055 | 0.06116526 | 1.647146 |  | 666.9976 | 36.99999
3¦54 | 612.189 | 108.001 | [5 empty] | 199.8863 | 3231980.7 | 299.9977 | 0.05685885 | 1.647196 |  | 666.2927 | 36.99999
3¦55 | 614.189 | 110.001 | [5 empty] | 199.4856 | 3292010.5 | 299.9968 | 0.05908138 | 1.647197 |  | 664.9589 | 36.99996
3¦56 | 616.189 | 112.001 | [5 empty] | 199.4184 | 3352040.625 | 299.9962 | 0.05946441 | 1.647197 |  | 664.7362 | 36.99996
3¦57 | 618.189 | 114.001 | [5 empty] | 199.1507 | 3412070.7 | 299.998 | 0.06008751 | 1.647197 |  | 663.8401 | 36.99996
3¦58 | 620.189 | 116.001 | [5 empty] | 198.7964 | 3472100 | 299.9967 | 0.05690555 | 1.647197 |  | 662.662 | 36.99996
3¦59 | 622.189 | 118.001 | [5 empty] | 198.5057 | 3532131.25 | 299.9964 | 0.05950559 | 1.647196 |  | 661.6936 | 36.99996
3¦60 | 624.189 | 120.001 | [5 empty] | 198.4537 | 3592163.3 | 299.9966 | 0.05943799 | 1.647195 |  | 661.5199 | 37.00002
3¦61 | 626.189 | 122.001 | [5 empty] | 198.2531 | 3652302.7 | 300.0055 | 0.05544696 | 1.647146 |  | 660.8315 | 36.99999
3¦62 | 628.189 | 124.001 | [5 empty] | 198.1805 | 3712560.5 | 300.0251 | 0.05231071 | 1.647046 |  | 660.5464 | 37.00002
3¦63 | 630.189 | 126.001 | [5 empty] | 197.7205 | 3772368.0 | 300.0052 | 0.05167536 | 1.647145 |  | 659.0568 | 37.00002
3¦64 | 632.189 | 128.001 | [5 empty] | 197.5774 | 3832284.0 | 299.9962 | 0.05239147 | 1.647195 |  | 658.5999 | 37.00002
3¦65 | 634.189 | 130.001 | [5 empty] | 197.4198 | 3892548.0 | 300.0146 | 0.05039395 | 1.647096 |  | 658.034 | 36.99999
3¦66 | 636.189 | 132.001 | [5 empty] | 197.178 | 3952581.25 | 300.0142 | 0.05264858 | 1.647096 |  | 657.2287 | 36.99996
3¦67 | 638.189 | 134.001 | [5 empty] | 196.905 | 4012494.9 | 300.0053 | 0.05661842 | 1.647146 |  | 656.3383 | 37.00002
3¦68 | 640.189 | 136.001 | [5 empty] | 196.5289 | 4072405.5 | 299.9956 | 0.05397833 | 1.647195 |  | 655.1059 | 37.00005
3¦69 | 642.189 | 138.001 | [5 empty] | 196.5197 | 4132689.5 | 300.0144 | 0.05266947 | 1.647096 |  | 655.0341 | 36.99999
3¦70 | 644.189 | 140.001 | [5 empty] | 196.2745 | 4192727.3 | 300.0142 | 0.05198175 | 1.647094 |  | 654.2172 | 37.00009
3¦71 | 646.189 | 142.001 | [5 empty] | 196.1631 | 4252756.6 | 300.0142 | 0.05253346 | 1.647096 |  | 653.8461 | 36.99999
3¦72 | 648.189 | 144.001 | [5 empty] | 195.8308 | 4312789.5 | 300.0151 | 0.05350235 | 1.647096 |  | 652.7363 | 36.99996
3¦73 | 650.189 | 146.001 | [5 empty] | 195.7523 | 4372822.3 | 300.0138 | 0.05349306 | 1.647097 |  | 652.4775 | 36.99996
3¦74 | 652.189 | 148.001 | [5 empty] | 195.6325 | 4432853.125 | 300.0144 | 0.0556992 | 1.647098 |  | 652.077 | 36.9999
3¦75 | 654.19 | 150.002 | [5 empty] | 195.3972 | 4492887.1 | 300.0139 | 0.05668227 | 1.647098 |  | 651.2938 | 36.99993
3¦76 | 656.19 | 152.002 | [5 empty] | 195.3273 | 4552923.0 | 300.0142 | 0.0563101 | 1.647097 |  | 651.0602 | 36.99996
3¦77 | 658.19 | 154.002 | [5 empty] | 195.0601 | 4612811.3 | 300.005 | 0.06028166 | 1.647149 |  | 650.1896 | 36.99987
3¦78 | 660.19 | 156.002 | [5 empty] | 194.9555 | 4672849.2 | 300.0051 | 0.05654531 | 1.647147 |  | 649.8406 | 36.99996
3¦79 | 662.19 | 158.002 | [5 empty] | 194.7483 | 4732880.5 | 300.0056 | 0.05661795 | 1.647147 |  | 649.1489 | 36.99996
3¦80 | 664.19 | 160.002 | [5 empty] | 194.7466 | 4792907.8 | 300.0052 | 0.0517583 | 1.647148 |  | 649.144 | 36.9999
3¦81 | 666.19 | 162.002 | [5 empty] | 194.5603 | 4853091.4 | 300.0149 | 0.05181595 | 1.647097 |  | 648.5021 | 36.99996
3¦82 | 668.19 | 164.002 | [5 empty] | 194.3477 | 4913125.8 | 300.014 | 0.05115509 | 1.647097 |  | 647.7956 | 36.99996
3¦83 | 670.19 | 166.002 | [5 empty] | 193.9847 | 4973159.0 | 300.0151 | 0.052896 | 1.647097 |  | 646.5831 | 36.99996
3¦84 | 672.19 | 168.002 | [5 empty] | 194.0392 | 5033196.5 | 300.014 | 0.05670626 | 1.647096 |  | 646.767 | 36.99999
3¦85 | 674.19 | 170.002 | [5 empty] | 193.7592 | 5093232.0 | 300.0144 | 0.05539614 | 1.647097 |  | 645.8329 | 36.99996
3¦86 | 676.19 | 172.002 | [5 empty] | 193.7024 | 5153266.4 | 300.0146 | 0.05774985 | 1.647097 |  | 645.6434 | 36.99996
3¦87 | 678.19 | 174.002 | [5 empty] | 193.524 | 5213301.6 | 300.0143 | 0.05304801 | 1.647096 |  | 645.0493 | 36.99999
3¦88 | 680.19 | 176.002 | [5 empty] | 193.2602 | 5273337.9 | 300.0151 | 0.04948396 | 1.647096 |  | 644.1683 | 37.00002
3¦89 | 682.19 | 178.002 | [5 empty] | 193.1787 | 5333374.2 | 300.0159 | 0.0486785 | 1.647095 |  | 643.8949 | 37.00005
3¦90 | 684.19 | 180.002 | [5 empty] | 193.1078 | 5393400.4 | 300.0155 | 0.04662108 | 1.647097 |  | 643.6594 | 36.99996
3¦91 | 686.19 | 182.002 | [5 empty] | 192.7178 | 5453437.1 | 300.0152 | 0.04794776 | 1.647096 |  | 642.3601 | 36.99999
3¦92 | 688.19 | 184.002 | [5 empty] | 192.6056 | 5513474.6 | 300.017 | 0.05262047 | 1.647095 |  | 641.9824 | 37.00005
3¦93 | 690.19 | 186.002 | [5 empty] | 192.6593 | 5573503.5 | 300.0155 | 0.05280075 | 1.647096 |  | 642.1645 | 36.99999
3¦94 | 692.19 | 188.002 | [5 empty] | 192.338 | 5633540.2 | 300.0156 | 0.05459058 | 1.647096 |  | 641.0934 | 37.00002
3¦95 | 694.19 | 190.002 | [5 empty] | 192.3161 | 5693576.6 | 300.0156 | 0.05562845 | 1.647095 |  | 641.0204 | 37.00005
3¦96 | 696.19 | 192.002 | [5 empty] | 192.1647 | 5753616.0 | 300.0173 | 0.05836051 | 1.647093 |  | 640.5122 | 37.00015
3¦97 | 698.19 | 194.002 | [5 empty] | 192.0172 | 5813652.7 | 300.0179 | 0.05516548 | 1.647092 |  | 640.0191 | 37.00018
3¦98 | 700.19 | 196.002 | [5 empty] | 191.7147 | 5873683.6 | 300.0183 | 0.05326408 | 1.647093 |  | 639.0102 | 37.00015
3¦99 | 702.19 | 198.002 | [5 empty] | 191.5272 | 5933715.2 | 300.0161 | 0.05525327 | 1.647094 |  | 638.3898 | 37.00012
3¦100 | 704.19 | 200.002 | [5 empty] | 191.4762 | 5993750.4 | 300.0179 | 0.05607329 | 1.647095 |  | 638.2158 | 37.00005
4¦1 | 737.265 | 33.01001 | [5 empty] | 189.7013 | 6948966.4 | 300.0174 | 0.055681 | 1.647103 |  | 632.301 | 37.00106
4¦2 | 770.296 | 66.04102 | [5 empty] | 184.4237 | 7873056.25 | 278.5945 | 0.06929927 | 1.647103 |  | 661.979 | 37.00106
4¦3 | 803.341 | 99.086 | [5 empty] | 179.0909 | 8726794.5 | 257.1722 | 0.07309692 | 1.647096 |  | 696.3854 | 37.00106
4¦4 | 836.377 | 132.122 | [5 empty] | 173.9211 | 9509505.5 | 235.7495 | 0.07407068 | 1.647103 |  | 737.7367 | 37.00106
4¦5 | 869.397 | 165.142 | [5 empty] | 168.6838 | 10220985.9 | 214.333 | 0.06822888 | 1.647052 |  | 787.0176 | 37.00106
4¦6 | 902.422 | 198.167 | [5 empty] | 163.3979 | 10862144.5 | 192.909 | 0.0714631 | 1.647052 |  | 847.0206 | 37.00106
4¦7 | 935.443 | 231.188 | [5 empty] | 157.9821 | 11432119.5 | 171.4858 | 0.06676171 | 1.647052 |  | 921.2545 | 37.00106
4¦8 | 968.473 | 264.218 | [5 empty] | 152.0961 | 11931501.6 | 150.0582 | 0.06718153 | 1.647103 |  | 1013.581 | 37.00106
4¦9 | 1001.494 | 297.239 | [5 empty] | 145.9176 | 12359556.25 | 128.6394 | 0.06377482 | 1.647054 |  | 1134.315 | 37.00106
4¦10 | 1034.514 | 330.259 | [5 empty] | 139.2274 | 12717581.25 | 107.2163 | 0.06190731 | 1.647052 |  | 1298.565 | 37.00106
4¦11 | 1067.554 | 363.299 | [5 empty] | 131.7431 | 13004684.4 | 85.79288 | 0.07004181 | 1.647052 |  | 1535.594 | 37.00106
4¦12 | 1100.575 | 396.3199 | [5 empty] | 122.9212 | 13220795.3 | 64.37008 | 0.06339145 | 1.647052 |  | 1909.601 | 37.00106
4¦13 | 1133.6 | 429.345 | [5 empty] | 111.9605 | 13366164.1 | 42.94696 | 0.0664889 | 1.647052 |  | 2606.948 | 37.00106
4¦14 | 1166.625 | 462.37 | [5 empty] | 96.35368 | 13440729.7 | 21.52346 | 0.0536023 | 1.647052 |  | 4476.682 | 37.00109
4¦15 | 1199.646 | 495.391 | [5 empty] | 60.63462 | 13444431.25 | 0.09014203 | 0.04431211 | 1.647052 |  | 672656.5 | 37.00106
5¦1 | 1445.043 | 59.99194 | 265.7288 | 18.53592 | 0.1 | 0.6283185 | 0.06975639 | 4.99999 | 1.878382 | 0.01180222 | 0.02524644 | 1.647081 | 423948.2 |  | 36.9992
5¦2 | 1492.69 | 107.6389 | 270.9768 | 20.01851 | 0.1258925 | 0.7910062 | 0.07387449 | 5.000113 | 1.842343 | 0.01457305 | 0.02473012 | 1.647063 | 343505.8 |  | 37.00048
5¦3 | 1530.537 | 145.486 | 275.6487 | 21.81289 | 0.1584893 | 0.9958177 | 0.07913262 | 5.000095 | 1.811568 | 0.01803991 | 0.02158886 | 1.647027 | 277671.7 |  | 37.00005
5¦4 | 1560.598 | 175.547 | 280.0262 | 23.8559 | 0.1995262 | 1.25366 | 0.08519452 | 4.999914 | 1.78416 | 0.0223673 | 0.02387383 | 1.646996 | 224176 |  | 36.99914
5¦5 | 1584.475 | 199.424 | 284.3754 | 26.10212 | 0.2511886 | 1.578265 | 0.09178736 | 4.999997 | 1.758762 | 0.02775792 | 0.02082368 | 1.646993 | 180939.7 |  | 37.00121
5¦6 | 1603.437 | 218.386 | 288.8471 | 28.49775 | 0.3162278 | 1.986918 | 0.09865985 | 4.999815 | 1.734752 | 0.03446808 | 0.02033896 | 1.646995 | 146080.3 |  | 37.00042
5¦7 | 1618.498 | 233.447 | 293.5039 | 31.10448 | 0.3981072 | 2.501381 | 0.105978 | 4.999959 | 1.712966 | 0.04284782 | 0.02812668 | 1.646943 | 117993.8 |  | 36.99893
5¦8 | 1650.413 | 265.3619 | 299.246 | 33.86572 | 0.5011872 | 3.149052 | 0.1131709 | 4.999742 | 1.689253 | 0.05319546 | 0.01868976 | 1.646996 | 95633.91 |  | 37.00039
5¦9 | 1675.759 | 290.708 | 305.1741 | 36.75843 | 0.6309574 | 3.964422 | 0.1204534 | 4.999987 | 1.671458 | 0.06626365 | 0.01907563 | 1.646995 | 77534.61 |  | 36.99929
5¦10 | 1695.892 | 310.8409 | 311.3454 | 39.77081 | 0.7943283 | 4.990912 | 0.1277397 | 5.000162 | 1.662423 | 0.08297008 | 0.01114551 | 1.646996 | 62889.37 |  | 36.99877
5¦11 | 1711.882 | 326.8309 | 317.8375 | 42.85754 | 1 | 6.283185 | 0.134839 | 4.999586 | 1.667022 | 0.1047421 | 0.01463479 | 1.646996 | 51043.21 |  | 37.00063
5¦12 | 1724.581 | 339.53 | 324.6822 | 46.00761 | 1.258925 | 7.910062 | 0.1417012 | 4.999365 | 1.695228 | 0.1340936 | 0.0138437 | 1.646943 | 41456.78 |  | 36.99835
5¦13 | 1734.665 | 349.614 | 331.9876 | 49.21096 | 1.584893 | 9.958179 | 0.1482324 | 5.000013 | 1.765013 | 0.1757632 | 0.01725122 | 1.646945 | 33702.46 |  | 37.00033
5¦14 | 1742.673 | 357.6219 | 339.8102 | 52.49173 | 1.995263 | 12.5366 | 0.1544735 | 4.999068 | 1.915058 | 0.2400833 | 0.02066962 | 1.646943 | 27426.93 |  | 37.00002
5¦15 | 1749.033 | 363.9819 | 348.7808 | 55.83434 | 2.511886 | 15.78265 | 0.1600847 | 4.998743 | 2.2453 | 0.3543679 | 0.01553621 | 1.646943 | 22380.38 |  | 36.99883
5¦16 | 1754.084 | 369.033 | 357.7112 | 58.99791 | 3.162278 | 19.86918 | 0.1649321 | 4.9985 | 3.149582 | 0.625796 | 0.01442567 | 1.646945 | 18246.55 |  | 36.99902
5¦17 | 1758.092 | 373.041 | 366.6315 | 62.87782 | 3.981072 | 25.01381 | 0.171494 | 4.99807 | 6.306879 | 1.577591 | 0.01281591 | 1.646944 | 14871.15 |  | 36.99896
5¦18 | 1765.464 | 380.413 | 376.8435 | 64.77061 | 5.011873 | 31.49053 | 0.1718764 | 4.997565 | 2.770256 | 0.8723682 | 0.01266061 | 1.646944 | 12142.36 |  | 36.99862
5¦19 | 1771.318 | 386.267 | 391.3271 | 65.8558 | 6.309575 | 39.64423 | 0.1682901 | 4.996893 | 1.062959 | 0.4214019 | 0.01625563 | 1.646945 | 10009.78 |  | 37.0006
5¦20 | 1775.966 | 390.9149 | 414.5303 | 63.64944 | 7.943282 | 49.90911 | 0.1535414 | 4.995983 | 0.5300077 | 0.2645222 | 0.01663415 | 1.646944 | 8403.043 |  | 36.99807
5¦21 | 1779.656 | 394.605 | 448.2412 | 56.04709 | 10 | 62.83185 | 0.1250258 | 4.995006 | 0.2940899 | 0.1847821 | 0.01801283 | 1.646944 | 7189.532 |  | 36.99911
5¦22 | 1782.584 | 397.533 | 495.9207 | 38.19504 | 12.58926 | 79.10064 | 0.07697866 | 4.993623 | 0.1719632 | 0.136024 | 0.01844804 | 1.646945 | 6288.057 |  | 37.00048
5¦23 | 1784.909 | 399.858 | 565.3848 | 18.28661 | 15.84893 | 99.58179 | 0.03219689 | 4.991936 | 0.1035286 | 0.1030957 | 0.02023137 | 1.646947 | 5680.561 |  | 36.9988
5¦24 | 1786.753 | 401.702 | 673.0236 | 33.11974 | 19.95262 | 125.366 | 0.04795696 | 4.98981 | 0.06344591 | 0.07953962 | 0.02017641 | 1.646944 | 5374.966 |  | 36.99862
5¦25 | 1789.529 | 404.478 | 864.4091 | 0.8644091 | 25.11887 | 157.8265 | 0.000999981 | 4.987058 | 0.03937544 | 0.06214488 | 0.02075805 | 1.646945 | 5476.96 |  | 37.00057
5¦26 | 1791.731 | 406.6799 | 1054.246 | 19.04889 | 31.62278 | 198.6918 | 0.01831325 | 4.98358 | 0.0244469 | 0.04857397 | 0.01955415 | 1.646947 | 5306.802 |  | 37.00118
5¦27 | 1793.481 | 408.4299 | 1770.088 | 56.71546 | 39.81073 | 250.1382 | 0.02774339 | 4.978983 | 0.01545918 | 0.03866931 | 0.02107714 | 1.646946 | 7080.072 |  | 37.00115
5¦28 | 1794.867 | 409.8159 | 3758.845 | 5.605456 | 50.11873 | 314.9053 | 0.004607381 | 4.973092 | 0.009931465 | 0.03127471 | 0.01948785 | 1.646946 | 11936.44 |  | 37.00048
5¦29 | 1795.967 | 410.916 | 5803.646 | 508.489 | 63.09573 | 396.4421 | 0.2044683 | 4.966005 | 0.006240542 | 0.02474014 | 0.02010535 | 1.646945 | 14695.41 |  | 37.00051
5¦30 | 1796.837 | 411.786 | 1720.455 | 153.9494 | 79.43284 | 499.0912 | 2.014703 | 4.955999 | 0.00353275 | 0.01763165 | 0.02031231 | 1.646945 | 3460.949 |  | 36.99999
5¦31 | 1797.527 | 412.476 | 20424.84375 | 1683.623 | 100 | 628.3185 | 0.2366503 | 4.944576 | 0.002548085 | 0.01601009 | 0.02033475 | 1.646946 | 32617.4 |  | 36.99963