## Table p. 1
Seg | t in s | t_seg in s | G' in Pa | G'' in Pa | f in Hz | omega in rad/s | tan(delta) in - | Tau in Pa | Gamma in % | GP in 1/s | Fn in N
1-1 | 94 | 16 | 749 | 420 | 1 | 6.28 | 0.56 | 0.12 | 0.0134 | 0.000842 | 0.32
1-2 | 110 | 32 | 758 | 403 | 1 | 6.28 | 0.53 | 0.17 | 0.0196 | 0.00123 | 0.28
1-3 | 126 | 48 | 901 | 65.6 | 1 | 6.28 | 0.0728 | 0.25 | 0.0285 | 0.00179 | 0.26
1-4 | 142 | 64 | 905 | 65.3 | 1 | 6.28 | 0.0721 | 0.37 | 0.0414 | 0.0026 | 0.23
1-5 | 158 | 80 | 911 | 64.8 | 1 | 6.28 | 0.0711 | 0.54 | 0.0599 | 0.00377 | 0.22
1-6 | 174 | 95.9 | 915 | 64.6 | 1 | 6.28 | 0.0706 | 0.78 | 0.087 | 0.00547 | 0.21
1-7 | 190 | 112 | 920 | 65.1 | 1 | 6.28 | 0.0708 | 1.14 | 0.13 | 0.00792 | 0.2
1-8 | 206 | 128 | 924 | 64.8 | 1 | 6.28 | 0.0702 | 1.66 | 0.18 | 0.0115 | 0.18
1-9 | 222 | 144 | 925 | 65 | 1 | 6.28 | 0.0702 | 2.42 | 0.27 | 0.0167 | 0.17
1-10 | 238 | 160 | 928 | 65 | 1 | 6.28 | 0.0701 | 3.52 | 0.39 | 0.0243 | 0.17
1-11 | 254 | 176 | 933 | 66.1 | 1 | 6.28 | 0.0709 | 5.13 | 0.56 | 0.0352 | 0.16
1-12 | 270 | 192 | 930 | 67.2 | 1 | 6.28 | 0.0722 | 7.48 | 0.82 | 0.0514 | 0.16
1-13 | 286 | 208 | 925 | 68.9 | 1 | 6.28 | 0.0745 | 10.9 | 1.2 | 0.0754 | 0.15
1-14 | 302 | 224 | 920 | 71.4 | 1 | 6.28 | 0.0776 | 15.9 | 1.76 | 0.11 | 0.14
1-15 | 318 | 240 | 910 | 75.7 | 1 | 6.28 | 0.0831 | 23.1 | 2.59 | 0.16 | 0.14
1-16 | 334 | 256 | 894 | 82.3 | 1 | 6.28 | 0.0921 | 33.7 | 3.84 | 0.24 | 0.13
1-17 | 350 | 272 | 870 | 90.4 | 1 | 6.28 | 0.1 | 49.2 | 5.75 | 0.36 | 0.14
1-18 | 366 | 288 | 836 | 101 | 1 | 6.28 | 0.12 | 71.6 | 8.7 | 0.55 | 0.14
1-19 | 382 | 304 | 787 | 116 | 1 | 6.28 | 0.15 | 104 | 13.5 | 0.85 | 0.16
1-20 | 398 | 320 | 710 | 137 | 1 | 6.28 | 0.19 | 152 | 21.6 | 1.36 | 0.17
1-21 | 414 | 336 | 565 | 166 | 1 | 6.28 | 0.29 | 222 | 38.8 | 2.44 | 0.21
1-22 | 430 | 352 | 237 | 184 | 1 | 6.28 | 0.79 | 323 | 114 | 7.15 | 0.27
1-23 | 446 | 368 | 4.87 | 35.9 | 1 | 6.28 | 7.68 | 471 | 1160 | 73.1 | 0.022
1-24 | 462 | 384 | 1.16 | 14.9 | 1 | 6.28 | 12.8 | 686 | 2690 | 169 | 0.0154
1-25 | 478 | 400 | 0.57 | 8.59 | 1 | 6.28 | 15 | 1000 | 4510 | 283 | 0.0217