## Table p. 1
Seg | t in s | t_seg in s | G' in Pa | G'' in Pa | f in Hz | omega in rad/s | tan(delta) in - | Tau in Pa | Gamma in % | GP in 1/s | Fn in N
1-1 | 8.53 | 1.04 | 0 | 0 | 0 | 0 | 0 | 0 | -0.00389 | 6.86e-06 | -0.00508
1-2 | 9.56 | 2.07 | 0 | 0 | 0 | 0 | 0 | 0 | -0.00196 | 4e-05 | -0.00832
1-3 | 10.6 | 3.11 | 0 | 0 | 0 | 0 | 0 | 0 | 0.00272 | 5.98e-05 | -0.00479
1-4 | 11.6 | 4.14 | 0 | 0 | 0 | 0 | 0 | 0 | 0.011 | 9.61e-05 | -0.00825
1-5 | 12.7 | 5.17 | 0 | 0 | 0 | 0 | 0 | 0 | 0.022 | 0.000121 | -0.00857
1-6 | 13.7 | 6.21 | 0 | 0 | 0 | 0 | 0 | 0 | 0.0361 | 0.000146 | -0.0113
1-7 | 14.7 | 7.25 | 0 | 0 | 0 | 0 | 0 | 0 | 0.0526 | 0.000171 | -0.0127
1-8 | 15.8 | 8.28 | 0 | 0 | 0 | 0 | 0 | 0 | 0.0717 | 0.000191 | -0.0137
1-9 | 16.8 | 9.32 | 0 | 0 | 0 | 0 | 0 | 0 | 0.0927 | 0.000211 | -0.0133
1-10 | 17.8 | 10.4 | 0 | 0 | 0 | 0 | 0 | 0 | 0.12 | 0.00023 | -0.0124
1-11 | 18.9 | 11.4 | 0 | 0 | 0 | 0 | 0 | 0 | 0.14 | 0.00026 | -0.0141
1-12 | 19.9 | 12.4 | 0 | 0 | 0 | 0 | 0 | 0 | 0.17 | 0.000288 | -0.0135
1-13 | 20.9 | 13.4 | 0 | 0 | 0 | 0 | 0 | 0 | 0.2 | 0.000305 | -0.0146
1-14 | 22 | 14.5 | 0 | 0 | 0 | 0 | 0 | 0 | 0.23 | 0.000329 | -0.014
1-15 | 23 | 15.5 | 0 | 0 | 0 | 0 | 0 | 0 | 0.27 | 0.000355 | -0.0137
1-16 | 24 | 16.6 | 0 | 0 | 0 | 0 | 0 | 0 | 0.3 | 0.000377 | -0.0129
1-17 | 25.1 | 17.6 | 0 | 0 | 0 | 0 | 0 | 0 | 0.34 | 0.000407 | -0.00987
1-18 | 26.1 | 18.6 | 0 | 0 | 0 | 0 | 0 | 0 | 0.39 | 0.000427 | -0.0104
1-19 | 27.1 | 19.7 | 0 | 0 | 0 | 0 | 0 | 0 | 0.43 | 0.000474 | -0.0107
1-20 | 28.2 | 20.7 | 0 | 0 | 0 | 0 | 0 | 0 | 0.49 | 0.000504 | -0.0113
1-21 | 29.2 | 21.7 | 0 | 0 | 0 | 0 | 0 | 0 | 0.54 | 0.000546 | -0.0088
1-22 | 30.2 | 22.8 | 0 | 0 | 0 | 0 | 0 | 0 | 0.6 | 0.000577 | -0.00899
1-23 | 31.3 | 23.8 | 0 | 0 | 0 | 0 | 0 | 0 | 0.66 | 0.000607 | -0.0112
1-24 | 32.3 | 24.8 | 0 | 0 | 0 | 0 | 0 | 0 | 0.73 | 0.000667 | -0.0102
1-25 | 33.4 | 25.9 | 0 | 0 | 0 | 0 | 0 | 0 | 0.8 | 0.000709 | -0.00876
1-26 | 34.4 | 26.9 | 0 | 0 | 0 | 0 | 0 | 0 | 0.87 | 0.000754 | -0.0112
1-27 | 35.4 | 27.9 | 0 | 0 | 0 | 0 | 0 | 0 | 0.95 | 0.000806 | -0.0103
1-28 | 36.5 | 29 | 0 | 0 | 0 | 0 | 0 | 0 | 1.05 | 0.00201 | -0.0139
1-29 | 37.2 | 29.7 | 0 | 0 | 0 | 0 | 0 | 0 | 1.47 | -0.00231 | 1.21
2-1 | 149 | 60 | 613 | 59 | 0.1 | 0.63 | 0.0963 | 5 | 0.81 | 0.0051 | 0.43
2-2 | 197 | 108 | 654 | 58.2 | 0.13 | 0.79 | 0.089 | 5 | 0.76 | 0.00603 | 0.34
2-3 | 235 | 145 | 682 | 59.8 | 0.16 | 1 | 0.0877 | 5 | 0.73 | 0.00728 | 0.27
2-4 | 265 | 176 | 704 | 62.3 | 0.2 | 1.25 | 0.0885 | 5 | 0.71 | 0.00888 | 0.24
2-5 | 289 | 199 | 723 | 66 | 0.25 | 1.58 | 0.0914 | 5 | 0.69 | 0.0109 | 0.21
2-6 | 308 | 218 | 739 | 70.3 | 0.32 | 1.99 | 0.0951 | 5 | 0.67 | 0.0134 | 0.2
2-7 | 323 | 233 | 755 | 75.6 | 0.4 | 2.5 | 0.1 | 5 | 0.66 | 0.0165 | 0.18
2-8 | 355 | 265 | 778 | 81.9 | 0.5 | 3.15 | 0.11 | 5 | 0.64 | 0.0202 | 0.14
2-9 | 380 | 291 | 799 | 89 | 0.63 | 3.96 | 0.11 | 5 | 0.63 | 0.0249 | 0.12
2-10 | 400 | 311 | 819 | 96.8 | 0.79 | 4.99 | 0.12 | 5 | 0.61 | 0.0306 | 0.11
2-11 | 416 | 327 | 839 | 105 | 1 | 6.28 | 0.13 | 5 | 0.6 | 0.0379 | 0.0966
2-12 | 429 | 340 | 857 | 114 | 1.26 | 7.91 | 0.13 | 5 | 0.6 | 0.0472 | 0.0869
2-13 | 439 | 350 | 877 | 123 | 1.58 | 9.96 | 0.14 | 5 | 0.59 | 0.059 | 0.0816
2-14 | 447 | 358 | 897 | 134 | 2 | 12.5 | 0.15 | 5 | 0.59 | 0.0745 | 0.0773
2-15 | 453 | 364 | 918 | 144 | 2.51 | 15.8 | 0.16 | 5 | 0.61 | 0.0955 | 0.0732
2-16 | 458 | 369 | 940 | 156 | 3.16 | 19.9 | 0.17 | 5 | 0.63 | 0.13 | 0.0645
2-17 | 462 | 373 | 963 | 168 | 3.98 | 25 | 0.17 | 5 | 0.7 | 0.17 | 0.0603
2-18 | 470 | 380 | 991 | 181 | 5.01 | 31.5 | 0.18 | 5 | 0.83 | 0.26 | 0.0531
2-19 | 476 | 386 | 1020 | 193 | 6.31 | 39.6 | 0.19 | 5 | 1.24 | 0.49 | 0.0481
2-20 | 480 | 391 | 1040 | 208 | 7.94 | 49.9 | 0.2 | 5 | 2.2 | 1.1 | 0.0481
2-21 | 484 | 395 | 1090 | 213 | 10 | 62.8 | 0.2 | 5 | 0.78 | 0.49 | 0.0479
2-22 | 487 | 398 | 1120 | 214 | 12.6 | 79.1 | 0.19 | 4.99 | 0.32 | 0.25 | 0.044
2-23 | 489 | 400 | 1140 | 198 | 15.8 | 99.6 | 0.17 | 4.99 | 0.16 | 0.16 | 0.0394
2-24 | 491 | 402 | 1140 | 151 | 20 | 125 | 0.13 | 4.99 | 0.0899 | 0.11 | 0.0379
2-25 | 494 | 404 | 1100 | 93.9 | 25.1 | 158 | 0.0861 | 4.99 | 0.0525 | 0.0828 | 0.035
2-26 | 496 | 407 | 945 | 88.5 | 31.6 | 199 | 0.1 | 4.98 | 0.0314 | 0.0624 | 0.0371
2-27 | 498 | 408 | 526 | 136 | 39.8 | 250 | 0.72 | 4.98 | 0.019 | 0.0476 | 0.0363
2-28 | 499 | 410 | 43.4 | 392 | 50.1 | 315 | 7.61 | 4.97 | 0.0114 | 0.036 | 0.0358
2-29 | 500 | 411 | 1.12 | 1120 | 63.1 | 396 | 1120 | 4.97 | 0.00688 | 0.0273 | 0.0357
2-30 | 501 | 412 | 942 | 5450 | 79.4 | 499 | 6.11 | 4.96 | 0.00458 | 0.0228 | 0.0358
2-31 | 502 | 412 | 159 | 11600 | 100 | 628 | 67.5 | 4.94 | 0.00247 | 0.0155 | 0.0353
3-1 | 510 | 6.01 | 0 | 0 | 0 | 0 | 0 | 442 | 171000 | 300 | 0.0152
3-2 | 516 | 12 | 0 | 0 | 0 | 0 | 0 | 433 | 351000 | 300 | 0.0202
3-3 | 522 | 18 | 0 | 0 | 0 | 0 | 0 | 428 | 531000 | 300 | 0.0168
3-4 | 528 | 24 | 0 | 0 | 0 | 0 | 0 | 425 | 711000 | 300 | 0.0209
3-5 | 534 | 30 | 0 | 0 | 0 | 0 | 0 | 423 | 891000 | 300 | 0.0239
3-6 | 540 | 36 | 0 | 0 | 0 | 0 | 0 | 420 | 1070000 | 300 | 0.0229
3-7 | 546 | 42 | 0 | 0 | 0 | 0 | 0 | 419 | 1250000 | 300 | 0.0192
3-8 | 552 | 48 | 0 | 0 | 0 | 0 | 0 | 417 | 1430000 | 300 | 0.0218
3-9 | 558 | 54 | 0 | 0 | 0 | 0 | 0 | 415 | 1610000 | 300 | 0.0197
3-10 | 564 | 60 | 0 | 0 | 0 | 0 | 0 | 414 | 1790000 | 300 | 0.0223
3-11 | 570 | 66 | 0 | 0 | 0 | 0 | 0 | 413 | 1970000 | 300 | 0.0236
3-12 | 576 | 72 | 0 | 0 | 0 | 0 | 0 | 412 | 2150000 | 300 | 0.0242
3-13 | 582 | 78 | 0 | 0 | 0 | 0 | 0 | 410 | 2330000 | 300 | 0.0219
3-14 | 588 | 84 | 0 | 0 | 0 | 0 | 0 | 409 | 2510000 | 300 | 0.0235
3-15 | 594 | 90 | 0 | 0 | 0 | 0 | 0 | 408 | 2690000 | 300 | 0.0295
3-16 | 600 | 96 | 0 | 0 | 0 | 0 | 0 | 407 | 2870000 | 300 | 0.0286
3-17 | 606 | 102 | 0 | 0 | 0 | 0 | 0 | 406 | 3050000 | 300 | 0.0269
3-18 | 612 | 108 | 0 | 0 | 0 | 0 | 0 | 405 | 3230000 | 300 | 0.0239
3-19 | 618 | 114 | 0 | 0 | 0 | 0 | 0 | 405 | 3410000 | 300 | 0.0191
3-20 | 624 | 120 | 0 | 0 | 0 | 0 | 0 | 404 | 3590000 | 300 | 0.0205
3-21 | 630 | 126 | 0 | 0 | 0 | 0 | 0 | 404 | 3770000 | 300 | 0.018
3-22 | 636 | 132 | 0 | 0 | 0 | 0 | 0 | 403 | 3950000 | 300 | 0.0189
3-23 | 642 | 138 | 0 | 0 | 0 | 0 | 0 | 402 | 4130000 | 300 | 0.0193
3-24 | 648 | 144 | 0 | 0 | 0 | 0 | 0 | 401 | 4310000 | 300 | 0.024
3-25 | 654 | 150 | 0 | 0 | 0 | 0 | 0 | 400 | 4490000 | 300 | 0.0181
3-26 | 660 | 156 | 0 | 0 | 0 | 0 | 0 | 400 | 4670000 | 300 | 0.019
3-27 | 666 | 162 | 0 | 0 | 0 | 0 | 0 | 399 | 4850000 | 300 | 0.0206
3-28 | 672 | 168 | 0 | 0 | 0 | 0 | 0 | 398 | 5030000 | 300 | 0.0178
3-29 | 678 | 174 | 0 | 0 | 0 | 0 | 0 | 397 | 5210000 | 300 | 0.0213
3-30 | 684 | 180 | 0 | 0 | 0 | 0 | 0 | 397 | 5390000 | 300 | 0.0153
3-31 | 690 | 186 | 0 | 0 | 0 | 0 | 0 | 395 | 5570000 | 300 | 0.017
3-32 | 696 | 192 | 0 | 0 | 0 | 0 | 0 | 394 | 5750000 | 300 | 0.0156
3-33 | 702 | 198 | 0 | 0 | 0 | 0 | 0 | 394 | 5930000 | 300 | 0.0146
3-34 | 708 | 204 | 0 | 0 | 0 | 0 | 0 | 393 | 6110000 | 300 | 0.0118
3-35 | 714 | 210 | 0 | 0 | 0 | 0 | 0 | 392 | 6290000 | 300 | 0.0149
3-36 | 720 | 216 | 0 | 0 | 0 | 0 | 0 | 392 | 6470000 | 300 | 0.0115
3-37 | 726 | 222 | 0 | 0 | 0 | 0 | 0 | 392 | 6650000 | 300 | 0.0128
3-38 | 732 | 228 | 0 | 0 | 0 | 0 | 0 | 390 | 6830000 | 300 | 0.0137
3-39 | 738 | 234 | 0 | 0 | 0 | 0 | 0 | 390 | 7010000 | 300 | 0.0121
3-40 | 744 | 240 | 0 | 0 | 0 | 0 | 0 | 389 | 7190000 | 300 | 0.0155
3-41 | 750 | 246 | 0 | 0 | 0 | 0 | 0 | 389 | 7370000 | 300 | 0.0138
3-42 | 756 | 252 | 0 | 0 | 0 | 0 | 0 | 389 | 7550000 | 300 | 0.0183
3-43 | 762 | 258 | 0 | 0 | 0 | 0 | 0 | 387 | 7730000 | 300 | 0.0257
3-44 | 768 | 264 | 0 | 0 | 0 | 0 | 0 | 387 | 7910000 | 300 | 0.0211
3-45 | 774 | 270 | 0 | 0 | 0 | 0 | 0 | 387 | 8090000 | 300 | 0.0209
3-46 | 780 | 276 | 0 | 0 | 0 | 0 | 0 | 386 | 8270000 | 300 | 0.024
3-47 | 786 | 282 | 0 | 0 | 0 | 0 | 0 | 386 | 8450000 | 300 | 0.0256
3-48 | 792 | 288 | 0 | 0 | 0 | 0 | 0 | 386 | 8630000 | 300 | 0.025
3-49 | 798 | 294 | 0 | 0 | 0 | 0 | 0 | 385 | 8810000 | 300 | 0.024
3-50 | 804 | 300 | 0 | 0 | 0 | 0 | 0 | 384 | 8990000 | 300 | 0.0204
3-51 | 810 | 306 | 0 | 0 | 0 | 0 | 0 | 384 | 9180000 | 300 | 0.0153
3-52 | 816 | 312 | 0 | 0 | 0 | 0 | 0 | 384 | 9360000 | 300 | 0.0179
3-53 | 822 | 318 | 0 | 0 | 0 | 0 | 0 | 383 | 9540000 | 300 | 0.0174
3-54 | 828 | 324 | 0 | 0 | 0 | 0 | 0 | 383 | 9720000 | 300 | 0.0189
3-55 | 834 | 330 | 0 | 0 | 0 | 0 | 0 | 381 | 9900000 | 300 | 0.0157
3-56 | 840 | 336 | 0 | 0 | 0 | 0 | 0 | 381 | 10100000 | 300 | 0.018
3-57 | 846 | 342 | 0 | 0 | 0 | 0 | 0 | 382 | 10300000 | 300 | 0.0228
3-58 | 852 | 348 | 0 | 0 | 0 | 0 | 0 | 381 | 10400000 | 300 | 0.0185
3-59 | 858 | 354 | 0 | 0 | 0 | 0 | 0 | 380 | 10600000 | 300 | 0.0225
3-60 | 864 | 360 | 0 | 0 | 0 | 0 | 0 | 380 | 10800000 | 300 | 0.0146
3-61 | 870 | 366 | 0 | 0 | 0 | 0 | 0 | 379 | 11000000 | 300 | 0.00637
3-62 | 876 | 372 | 0 | 0 | 0 | 0 | 0 | 379 | 11200000 | 300 | 0.00594
3-63 | 882 | 378 | 0 | 0 | 0 | 0 | 0 | 378 | 11300000 | 300 | 0.0108
3-64 | 888 | 384 | 0 | 0 | 0 | 0 | 0 | 377 | 11500000 | 300 | 0.00818
3-65 | 894 | 390 | 0 | 0 | 0 | 0 | 0 | 377 | 11700000 | 300 | 0.02
3-66 | 900 | 396 | 0 | 0 | 0 | 0 | 0 | 377 | 11900000 | 300 | 0.015
3-67 | 906 | 402 | 0 | 0 | 0 | 0 | 0 | 376 | 12100000 | 300 | 0.0205
3-68 | 912 | 408 | 0 | 0 | 0 | 0 | 0 | 376 | 12200000 | 300 | 0.0138
3-69 | 918 | 414 | 0 | 0 | 0 | 0 | 0 | 376 | 12400000 | 300 | 0.0252
3-70 | 924 | 420 | 0 | 0 | 0 | 0 | 0 | 384 | 12600000 | 300 | 0.0111
3-71 | 930 | 426 | 0 | 0 | 0 | 0 | 0 | 384 | 12800000 | 300 | 0.0113
3-72 | 936 | 432 | 0 | 0 | 0 | 0 | 0 | 383 | 13000000 | 300 | 0.0146
3-73 | 942 | 438 | 0 | 0 | 0 | 0 | 0 | 382 | 13100000 | 300 | 0.0143
3-74 | 948 | 444 | 0 | 0 | 0 | 0 | 0 | 382 | 13300000 | 300 | 0.00915
3-75 | 954 | 450 | 0 | 0 | 0 | 0 | 0 | 381 | 13500000 | 300 | 0.00324
3-76 | 960 | 456 | 0 | 0 | 0 | 0 | 0 | 381 | 13700000 | 300 | 0.00266
3-77 | 966 | 462 | 0 | 0 | 0 | 0 | 0 | 381 | 13900000 | 300 | 0.00141
3-78 | 972 | 468 | 0 | 0 | 0 | 0 | 0 | 380 | 14000000 | 300 | -0.00131
3-79 | 978 | 474 | 0 | 0 | 0 | 0 | 0 | 379 | 14200000 | 300 | -7.32e-05
3-80 | 984 | 480 | 0 | 0 | 0 | 0 | 0 | 378 | 14400000 | 300 | 0.00114
3-81 | 990 | 486 | 0 | 0 | 0 | 0 | 0 | 377 | 14600000 | 300 | 0.00143
3-82 | 996 | 492 | 0 | 0 | 0 | 0 | 0 | 376 | 14800000 | 300 | 0.00443
3-83 | 1000 | 498 | 0 | 0 | 0 | 0 | 0 | 374 | 14900000 | 300 | 0.00886
3-84 | 1010 | 504 | 0 | 0 | 0 | 0 | 0 | 374 | 15100000 | 300 | 0.00733
3-85 | 1010 | 510 | 0 | 0 | 0 | 0 | 0 | 374 | 15300000 | 300 | 0.0104
3-86 | 1020 | 516 | 0 | 0 | 0 | 0 | 0 | 373 | 15500000 | 300 | 0.00805
3-87 | 1030 | 522 | 0 | 0 | 0 | 0 | 0 | 372 | 15700000 | 300 | 0.00905
3-88 | 1030 | 528 | 0 | 0 | 0 | 0 | 0 | 372 | 15800000 | 300 | 0.00974
3-89 | 1040 | 534 | 0 | 0 | 0 | 0 | 0 | 371 | 16000000 | 300 | 0.00678
3-90 | 1040 | 540 | 0 | 0 | 0 | 0 | 0 | 371 | 16200000 | 300 | -0.000485
3-91 | 1050 | 546 | 0 | 0 | 0 | 0 | 0 | 371 | 16400000 | 300 | 0.00208
3-92 | 1060 | 552 | 0 | 0 | 0 | 0 | 0 | 370 | 16600000 | 300 | 0.00798
3-93 | 1060 | 558 | 0 | 0 | 0 | 0 | 0 | 370 | 16700000 | 300 | 0.00791
3-94 | 1070 | 564 | 0 | 0 | 0 | 0 | 0 | 370 | 16900000 | 300 | 0.00704
3-95 | 1070 | 570 | 0 | 0 | 0 | 0 | 0 | 369 | 17100000 | 300 | 0.00418
3-96 | 1080 | 576 | 0 | 0 | 0 | 0 | 0 | 369 | 17300000 | 300 | 0.00585
3-97 | 1090 | 582 | 0 | 0 | 0 | 0 | 0 | 369 | 17500000 | 300 | 0.00442
3-98 | 1090 | 588 | 0 | 0 | 0 | 0 | 0 | 369 | 17600000 | 300 | 0.0104
3-99 | 1100 | 594 | 0 | 0 | 0 | 0 | 0 | 368 | 17800000 | 300 | 0.00949
3-100 | 1100 | 600 | 0 | 0 | 0 | 0 | 0 | 368 | 18000000 | 300 | 0.0102
4-1 | 1140 | 33 | 0 | 0 | 0 | 0 | 0 | 366 | 19000000 | 300 | 0.00521
4-2 | 1170 | 66 | 0 | 0 | 0 | 0 | 0 | 357 | 19900000 | 279 | 0.00828
4-3 | 1200 | 99.1 | 0 | 0 | 0 | 0 | 0 | 347 | 20700000 | 257 | 0.0054
4-4 | 1240 | 132 | 0 | 0 | 0 | 0 | 0 | 337 | 21500000 | 236 | -0.00459
4-5 | 1270 | 165 | 0 | 0 | 0 | 0 | 0 | 327 | 22200000 | 214 | 0.00553
4-6 | 1300 | 198 | 0 | 0 | 0 | 0 | 0 | 317 | 22900000 | 193 | -0.00343
4-7 | 1340 | 231 | 0 | 0 | 0 | 0 | 0 | 305 | 23400000 | 171 | -0.00203
4-8 | 1370 | 264 | 0 | 0 | 0 | 0 | 0 | 293 | 23900000 | 150 | -0.00466
4-9 | 1400 | 297 | 0 | 0 | 0 | 0 | 0 | 281 | 24400000 | 129 | -0.00807
4-10 | 1430 | 330 | 0 | 0 | 0 | 0 | 0 | 267 | 24700000 | 107 | -0.0128
4-11 | 1470 | 363 | 0 | 0 | 0 | 0 | 0 | 251 | 25000000 | 85.8 | -0.0132
4-12 | 1500 | 396 | 0 | 0 | 0 | 0 | 0 | 233 | 25200000 | 64.4 | -0.0122
4-13 | 1530 | 429 | 0 | 0 | 0 | 0 | 0 | 212 | 25400000 | 42.9 | -0.0191
4-14 | 1570 | 462 | 0 | 0 | 0 | 0 | 0 | 179 | 25400000 | 21.5 | -0.0274
4-15 | 1600 | 495 | 0 | 0 | 0 | 0 | 0 | 111 | 25400000 | 0.0743 | -0.0814
5-1 | 1850 | 60 | 556 | 30.1 | 0.1 | 0.63 | 0.0542 | 5 | 0.9 | 0.00564 | -0.23
5-2 | 1890 | 108 | 568 | 32.1 | 0.13 | 0.79 | 0.0564 | 5 | 0.88 | 0.00695 | -0.26
5-3 | 1930 | 145 | 578 | 34.6 | 0.16 | 1 | 0.0598 | 5 | 0.86 | 0.0086 | -0.29
5-4 | 1960 | 176 | 588 | 37.5 | 0.2 | 1.25 | 0.0638 | 5 | 0.85 | 0.0107 | -0.31
5-5 | 1980 | 199 | 596 | 40.6 | 0.25 | 1.58 | 0.0682 | 5 | 0.84 | 0.0132 | -0.32
5-6 | 2000 | 218 | 604 | 44.3 | 0.32 | 1.99 | 0.0733 | 5 | 0.83 | 0.0164 | -0.33
5-7 | 2020 | 233 | 612 | 48.3 | 0.4 | 2.5 | 0.0789 | 5 | 0.82 | 0.0205 | -0.34
5-8 | 2050 | 265 | 622 | 52.9 | 0.5 | 3.15 | 0.085 | 5 | 0.81 | 0.0254 | -0.35
5-9 | 2080 | 291 | 633 | 57.9 | 0.63 | 3.96 | 0.0915 | 5 | 0.8 | 0.0315 | -0.37
5-10 | 2100 | 311 | 643 | 63.2 | 0.79 | 4.99 | 0.0984 | 5 | 0.79 | 0.0393 | -0.38
5-11 | 2110 | 327 | 653 | 69 | 1 | 6.28 | 0.11 | 5 | 0.78 | 0.0491 | -0.39
5-12 | 2120 | 340 | 664 | 75.3 | 1.26 | 7.91 | 0.11 | 5 | 0.78 | 0.0616 | -0.39
5-13 | 2130 | 350 | 675 | 82 | 1.58 | 9.96 | 0.12 | 5 | 0.78 | 0.0779 | -0.39
5-14 | 2140 | 358 | 688 | 89.3 | 2 | 12.5 | 0.13 | 5 | 0.8 | 0.0998 | -0.39
5-15 | 2150 | 364 | 701 | 96.9 | 2.51 | 15.8 | 0.14 | 5 | 0.83 | 0.13 | -0.39
5-16 | 2150 | 369 | 716 | 105 | 3.16 | 19.9 | 0.15 | 5 | 0.89 | 0.18 | -0.39
5-17 | 2160 | 373 | 731 | 113 | 3.98 | 25 | 0.16 | 5 | 1.04 | 0.26 | -0.4
5-18 | 2170 | 380 | 748 | 122 | 5.01 | 31.5 | 0.16 | 5 | 1.42 | 0.45 | -0.4
5-19 | 2170 | 386 | 765 | 130 | 6.31 | 39.6 | 0.17 | 5 | 2.87 | 1.14 | -0.4
5-20 | 2180 | 391 | 788 | 137 | 7.94 | 49.9 | 0.17 | 5 | 1.59 | 0.79 | -0.4
5-21 | 2180 | 395 | 820 | 140 | 10 | 62.8 | 0.17 | 5 | 0.57 | 0.36 | -0.4
5-22 | 2180 | 398 | 860 | 133 | 12.6 | 79.1 | 0.15 | 4.99 | 0.28 | 0.22 | -0.4
5-23 | 2190 | 400 | 903 | 116 | 15.8 | 99.6 | 0.13 | 4.99 | 0.15 | 0.15 | -0.4
5-24 | 2190 | 402 | 963 | 79.6 | 20 | 125 | 0.0828 | 4.99 | 0.0871 | 0.11 | -0.4
5-25 | 2190 | 404 | 1270 | 694 | 25.1 | 158 | 0.53 | 4.99 | 0.0534 | 0.0842 | -0.4
5-26 | 2190 | 407 | 1170 | 409 | 31.6 | 199 | 0.37 | 4.98 | 0.0319 | 0.0633 | -0.4
5-27 | 2190 | 408 | 1250 | 72.3 | 39.8 | 250 | 0.0703 | 4.98 | 0.0196 | 0.0491 | -0.4
5-28 | 2200 | 410 | 857 | 141 | 50.1 | 315 | 0.6 | 4.97 | 0.012 | 0.0378 | -0.4
5-29 | 2200 | 411 | 661 | 421 | 63.1 | 396 | 1.52 | 4.97 | 0.00737 | 0.0292 | -0.4
5-30 | 2200 | 412 | 4080 | 1150 | 79.4 | 499 | 0.54 | 4.96 | 0.00485 | 0.0242 | -0.4
5-31 | 2200 | 412 | 3740 | 2160 | 100 | 628 | 1.18 | 4.94 | 0.00297 | 0.0187 | -0.4