## Table p. 1
Seg | t in s | t_seg in s | G' in Pa | G'' in Pa | f in Hz | omega in rad/s | tan(delta) in - | Tau in Pa | Gamma in % | GP in 1/s | Fn in N
1-1 | 8.79 | 1.04 | 0 | 0 | 0 | 0 | 0 | 0 | -0.15 | -0.000118 | 0.012
1-2 | 9.82 | 2.07 | 0 | 0 | 0 | 0 | 0 | 0 | -0.16 | -6.72e-05 | 0.0118
1-3 | 10.9 | 3.1 | 0 | 0 | 0 | 0 | 0 | 0 | -0.17 | -2.38e-05 | 0.0108
1-4 | 11.9 | 4.14 | 0 | 0 | 0 | 0 | 0 | 0 | -0.17 | 2.12e-05 | 0.0114
1-5 | 12.9 | 5.18 | 0 | 0 | 0 | 0 | 0 | 0 | -0.16 | 6.07e-05 | 0.0132
1-6 | 14 | 6.21 | 0 | 0 | 0 | 0 | 0 | 0 | -0.15 | 8.67e-05 | 0.0146
1-7 | 15 | 7.24 | 0 | 0 | 0 | 0 | 0 | 0 | -0.14 | 0.000115 | 0.0111
1-8 | 16 | 8.28 | 0 | 0 | 0 | 0 | 0 | 0 | -0.13 | 0.000155 | 0.0124
1-9 | 17.1 | 9.31 | 0 | 0 | 0 | 0 | 0 | 0 | -0.11 | 0.000213 | 0.0127
1-10 | 18.1 | 10.3 | 0 | 0 | 0 | 0 | 0 | 0 | -0.0869 | 0.000243 | 0.0108
1-11 | 19.1 | 11.4 | 0 | 0 | 0 | 0 | 0 | 0 | -0.0598 | 0.000273 | 0.0128
1-12 | 20.2 | 12.4 | 0 | 0 | 0 | 0 | 0 | 0 | -0.03 | 0.000301 | 0.0103
1-13 | 21.2 | 13.4 | 0 | 0 | 0 | 0 | 0 | 0 | 0.00295 | 0.000329 | 0.0129
1-14 | 22.2 | 14.5 | 0 | 0 | 0 | 0 | 0 | 0 | 0.0392 | 0.000368 | 0.011
1-15 | 23.3 | 15.5 | 0 | 0 | 0 | 0 | 0 | 0 | 0.08 | 0.000411 | 0.00778
1-16 | 24.3 | 16.6 | 0 | 0 | 0 | 0 | 0 | 0 | 0.12 | 0.000438 | 0.00854
1-17 | 25.3 | 17.6 | 0 | 0 | 0 | 0 | 0 | 0 | 0.17 | 0.000473 | 0.00845
1-18 | 26.4 | 18.6 | 0 | 0 | 0 | 0 | 0 | 0 | 0.22 | 0.000518 | 0.00551
1-19 | 27.4 | 19.7 | 0 | 0 | 0 | 0 | 0 | 0 | 0.28 | 0.000554 | 0.00772
1-20 | 28.4 | 20.7 | 0 | 0 | 0 | 0 | 0 | 0 | 0.34 | 0.000596 | 0.00641
1-21 | 29.5 | 21.7 | 0 | 0 | 0 | 0 | 0 | 0 | 0.4 | 0.00063 | 0.00687
1-22 | 30.5 | 22.8 | 0 | 0 | 0 | 0 | 0 | 0 | 0.47 | 0.000666 | 0.00669
1-23 | 31.5 | 23.8 | 0 | 0 | 0 | 0 | 0 | 0 | 0.54 | 0.000709 | 0.00633
1-24 | 32.6 | 24.8 | 0 | 0 | 0 | 0 | 0 | 0 | 0.61 | 0.000725 | 0.00523
1-25 | 33.6 | 25.9 | 0 | 0 | 0 | 0 | 0 | 0 | 0.69 | 0.000769 | 0.0076
1-26 | 34.6 | 26.9 | 0 | 0 | 0 | 0 | 0 | 0 | 0.77 | 0.000807 | 0.00879
1-27 | 35.7 | 27.9 | 0 | 0 | 0 | 0 | 0 | 0 | 0.86 | 0.000851 | 0.00942
1-28 | 36.7 | 29 | 0 | 0 | 0 | 0 | 0 | 0 | 0.95 | 0.000941 | 0.00957
1-29 | 37.7 | 30 | 0 | 0 | 0 | 0 | 0 | 0 | 1.07 | 0.00236 | 0.71
2-1 | 122 | 60 | 382 | 52.3 | 0.1 | 0.63 | 0.14 | 5 | 1.3 | 0.00815 | 0.0684
2-2 | 170 | 108 | 431 | 48.3 | 0.13 | 0.79 | 0.11 | 5 | 1.15 | 0.00913 | 0.032
2-3 | 207 | 145 | 460 | 46.1 | 0.16 | 1 | 0.1 | 5 | 1.08 | 0.0108 | 0.0283
2-4 | 237 | 176 | 481 | 45.1 | 0.2 | 1.25 | 0.0938 | 5 | 1.04 | 0.013 | 0.0374
2-5 | 261 | 199 | 497 | 46.3 | 0.25 | 1.58 | 0.093 | 5 | 1 | 0.0158 | 0.0129
2-6 | 280 | 218 | 512 | 47.8 | 0.32 | 1.99 | 0.0934 | 5 | 0.97 | 0.0193 | 0.000891
2-7 | 295 | 233 | 524 | 49.7 | 0.4 | 2.5 | 0.0949 | 5 | 0.95 | 0.0238 | -0.0149
2-8 | 327 | 265 | 543 | 52.4 | 0.5 | 3.15 | 0.0966 | 5 | 0.92 | 0.029 | -0.0393
2-9 | 353 | 291 | 559 | 55.6 | 0.63 | 3.96 | 0.0994 | 5 | 0.89 | 0.0354 | -0.0601
2-10 | 373 | 311 | 574 | 58.9 | 0.79 | 4.99 | 0.1 | 5 | 0.87 | 0.0435 | -0.075
2-11 | 389 | 327 | 588 | 62.4 | 1 | 6.28 | 0.11 | 5 | 0.85 | 0.0537 | -0.0741
2-12 | 401 | 340 | 601 | 66.3 | 1.26 | 7.91 | 0.11 | 5 | 0.84 | 0.0665 | -0.0795
2-13 | 412 | 350 | 614 | 70.4 | 1.58 | 9.96 | 0.11 | 5 | 0.83 | 0.0827 | -0.1
2-14 | 420 | 358 | 627 | 74.7 | 2 | 12.5 | 0.12 | 5 | 0.82 | 0.1 | -0.12
2-15 | 426 | 364 | 640 | 79.4 | 2.51 | 15.8 | 0.12 | 5 | 0.83 | 0.13 | -0.13
2-16 | 431 | 369 | 653 | 84.5 | 3.16 | 19.9 | 0.13 | 5 | 0.84 | 0.17 | -0.13
2-17 | 435 | 373 | 667 | 90 | 3.98 | 25 | 0.13 | 5 | 0.87 | 0.22 | -0.14
2-18 | 442 | 380 | 682 | 95.9 | 5.01 | 31.5 | 0.14 | 5 | 0.94 | 0.3 | -0.14
2-19 | 448 | 386 | 698 | 102 | 6.31 | 39.6 | 0.15 | 5 | 1.1 | 0.44 | -0.14
2-20 | 453 | 391 | 713 | 109 | 7.94 | 49.9 | 0.15 | 5 | 1.53 | 0.76 | -0.15
2-21 | 457 | 395 | 719 | 116 | 10 | 62.8 | 0.16 | 5 | 3.45 | 2.17 | -0.16
2-22 | 459 | 398 | 744 | 118 | 12.6 | 79.1 | 0.16 | 4.99 | 1.63 | 1.29 | -0.15
2-23 | 462 | 400 | 776 | 112 | 15.8 | 99.6 | 0.14 | 4.99 | 0.58 | 0.58 | -0.15
2-24 | 464 | 402 | 825 | 184 | 20 | 125 | 0.24 | 4.99 | 0.29 | 0.36 | -0.16
2-25 | 466 | 404 | 808 | 55.1 | 25.1 | 158 | 0.0681 | 4.99 | 0.15 | 0.24 | -0.16
2-26 | 469 | 407 | 815 | 36.4 | 31.6 | 199 | 0.0451 | 4.98 | 0.0884 | 0.18 | -0.16
2-27 | 470 | 408 | 833 | 42 | 39.8 | 250 | 0.0537 | 4.98 | 0.053 | 0.13 | -0.15
2-28 | 472 | 410 | 531 | 72.3 | 50.1 | 315 | 0.3 | 4.97 | 0.0317 | 0.0998 | -0.15
2-29 | 473 | 411 | 223 | 170 | 63.1 | 396 | 1.81 | 4.97 | 0.0192 | 0.0759 | -0.15
2-30 | 474 | 412 | 631 | 299 | 79.4 | 499 | 1.48 | 4.96 | 0.0121 | 0.0603 | -0.15
2-31 | 474 | 412 | 1650 | 1040 | 100 | 628 | 1.28 | 4.94 | 0.0077 | 0.0484 | -0.15
3-1 | 483 | 6.01 | 0 | 0 | 0 | 0 | 0 | 294 | 171000 | 300 | 0.0111
3-2 | 489 | 12 | 0 | 0 | 0 | 0 | 0 | 296 | 351000 | 300 | 0.0249
3-3 | 495 | 18 | 0 | 0 | 0 | 0 | 0 | 298 | 531000 | 300 | 0.0126
3-4 | 501 | 24 | 0 | 0 | 0 | 0 | 0 | 298 | 711000 | 300 | 0.0184
3-5 | 507 | 30 | 0 | 0 | 0 | 0 | 0 | 297 | 891000 | 300 | 0.0202
3-6 | 513 | 36 | 0 | 0 | 0 | 0 | 0 | 296 | 1070000 | 300 | 0.0136
3-7 | 519 | 42 | 0 | 0 | 0 | 0 | 0 | 296 | 1250000 | 300 | 0.0236
3-8 | 525 | 48 | 0 | 0 | 0 | 0 | 0 | 295 | 1430000 | 300 | 0.0173
3-9 | 531 | 54 | 0 | 0 | 0 | 0 | 0 | 295 | 1610000 | 300 | 0.0201
3-10 | 537 | 60 | 0 | 0 | 0 | 0 | 0 | 295 | 1790000 | 300 | 0.0132
3-11 | 543 | 66 | 0 | 0 | 0 | 0 | 0 | 297 | 1970000 | 300 | 0.0191