## wet_dynamic_compression___2.rwd
SegIndex | Fn in N | η in mPas | h in mm | t in s | t_seg in s
1¦1 | 0.4945221 | 0 | 1.693452 | 90.809 | 0.01499939
1¦2 | 0.4945244 | 0 | 1.693302 | 90.819 | 0.02500153
1¦3 | 0.4946632 | 0 | 1.692202 | 90.829 | 0.03500366
1¦4 | 0.4949453 | 0 | 1.690452 | 90.839 | 0.04499817
1¦5 | 0.4964814 | 0 | 1.688802 | 90.849 | 0.05500031
1¦6 | 0.4978727 | 0 | 1.688402 | 90.859 | 0.06500244
1¦7 | 0.4996002 | 0 | 1.687252 | 90.869 | 0.07500458
1¦8 | 0.504202 | 0 | 1.685402 | 90.879 | 0.08499908
1¦9 | 0.5071415 | 0 | 1.683602 | 90.889 | 0.09500122
1¦10 | 0.5105237 | 0 | 1.683102 | 90.899 | 0.1050034
1¦11 | 0.5142246 | 0 | 1.682202 | 90.909 | 0.1149979
1¦12 | 0.5224826 | 0 | 1.680502 | 90.919 | 0.125
1¦13 | 0.5271337 | 0 | 1.678752 | 90.929 | 0.1350021
1¦14 | 0.5321567 | 0 | 1.678152 | 90.939 | 0.1450043
1¦15 | 0.5429702 | 0 | 1.677402 | 90.949 | 0.1549988
1¦16 | 0.5486438 | 0 | 1.675952 | 90.959 | 0.1650009
1¦17 | 0.5545221 | 0 | 1.674302 | 90.969 | 0.1750031
1¦18 | 0.5668613 | 0 | 1.673502 | 90.979 | 0.1849976
1¦19 | 0.5731981 | 0 | 1.672802 | 90.989 | 0.1949997
1¦20 | 0.5795892 | 0 | 1.671302 | 90.999 | 0.2050018
1¦21 | 0.5861385 | 0 | 1.669502 | 91.009 | 0.215004
1¦22 | 0.5996453 | 0 | 1.668552 | 91.019 | 0.2249985
1¦23 | 0.6065247 | 0 | 1.667952 | 91.029 | 0.2350006
1¦24 | 0.6134417 | 0 | 1.666452 | 91.039 | 0.2450027
1¦25 | 0.6275558 | 0 | 1.664452 | 91.049 | 0.2550049
1¦26 | 0.6348553 | 0 | 1.663352 | 91.059 | 0.2649994
1¦27 | 0.6422431 | 0 | 1.662902 | 91.069 | 0.2750015
1¦28 | 0.6571621 | 0 | 1.661502 | 91.079 | 0.2850037
1¦29 | 0.6647944 | 0 | 1.659752 | 91.089 | 0.2949982
1¦30 | 0.6725686 | 0 | 1.658502 | 91.099 | 0.3050003
1¦31 | 0.688302 | 0 | 1.658052 | 91.109 | 0.3150024
1¦32 | 0.6961677 | 0 | 1.656802 | 91.119 | 0.3250046
1¦33 | 0.7040321 | 0 | 1.655152 | 91.129 | 0.3349991
1¦34 | 0.7119125 | 0 | 1.653852 | 91.139 | 0.3450012
1¦35 | 0.7277041 | 0 | 1.653402 | 91.149 | 0.3550034
1¦36 | 0.7355368 | 0 | 1.652152 | 91.159 | 0.3649979
1¦37 | 0.7433705 | 0 | 1.650352 | 91.169 | 0.375
1¦38 | 0.7591797 | 0 | 1.648852 | 91.179 | 0.3850021
1¦39 | 0.7671387 | 0 | 1.648502 | 91.189 | 0.3950043
1¦40 | 0.7830415 | 0 | 1.646502 | 91.204 | 0.4100037
1¦41 | 0.7910219 | 0 | 1.644602 | 91.214 | 0.4199982
1¦42 | 0.8072553 | 0 | 1.643502 | 91.224 | 0.4300003
1¦43 | 0.8154445 | 0 | 1.642902 | 91.234 | 0.4400024
1¦44 | 0.8236288 | 0 | 1.641452 | 91.244 | 0.4500046
1¦45 | 0.8318423 | 0 | 1.639652 | 91.254 | 0.4599991
1¦46 | 0.8485004 | 0 | 1.638502 | 91.264 | 0.4700012
1¦47 | 0.8568839 | 0 | 1.638052 | 91.274 | 0.4800034
1¦48 | 0.865252 | 0 | 1.636752 | 91.284 | 0.4899979
1¦49 | 0.8819533 | 0 | 1.635152 | 91.294 | 0.5
1¦50 | 0.8903964 | 0 | 1.633902 | 91.304 | 0.5100021
1¦51 | 0.8988528 | 0 | 1.633402 | 91.314 | 0.5200043
1¦52 | 0.9155737 | 0 | 1.632152 | 91.324 | 0.5299988
1¦53 | 0.9238809 | 0 | 1.630352 | 91.334 | 0.5400009
1¦54 | 0.9321897 | 0 | 1.628902 | 91.344 | 0.5500031
1¦55 | 0.9405043 | 0 | 1.628502 | 91.354 | 0.5599976
1¦56 | 0.9569503 | 0 | 1.627252 | 91.364 | 0.5699997
1¦57 | 0.9650715 | 0 | 1.625352 | 91.374 | 0.5800018
1¦58 | 0.9732244 | 0 | 1.623702 | 91.384 | 0.590004
1¦59 | 0.9898174 | 0 | 1.623252 | 91.394 | 0.5999985
1¦60 | 0.9981908 | 0 | 1.622202 | 91.404 | 0.6100006
1¦61 | 1.006594 | 0 | 1.620402 | 91.414 | 0.6200027
1¦62 | 1.023729 | 0 | 1.618752 | 91.424 | 0.6300049
1¦63 | 1.032461 | 0 | 1.618252 | 91.434 | 0.6399994
1¦64 | 1.041245 | 0 | 1.617452 | 91.444 | 0.6500015
1¦65 | 1.050016 | 0 | 1.615802 | 91.454 | 0.6600037
1¦66 | 1.067577 | 0 | 1.614152 | 91.464 | 0.6699982
1¦67 | 1.076367 | 0 | 1.613552 | 91.474 | 0.6800003
1¦68 | 1.085138 | 0 | 1.612902 | 91.484 | 0.6900024
1¦69 | 1.102471 | 0 | 1.611402 | 91.494 | 0.7000046
1¦70 | 1.111052 | 0 | 1.609602 | 91.504 | 0.7099991
1¦71 | 1.119629 | 0 | 1.608652 | 91.514 | 0.7200012
1¦72 | 1.136696 | 0 | 1.608002 | 91.524 | 0.7300034
1¦73 | 1.145164 | 0 | 1.606502 | 91.534 | 0.7399979
1¦74 | 1.153667 | 0 | 1.604552 | 91.544 | 0.75
1¦75 | 1.17088 | 0 | 1.603502 | 91.554 | 0.7600021
1¦76 | 1.179554 | 0 | 1.602902 | 91.564 | 0.7700043
1¦77 | 1.188222 | 0 | 1.601402 | 91.574 | 0.7799988
1¦78 | 1.196936 | 0 | 1.599502 | 91.584 | 0.7900009
1¦79 | 1.214646 | 0 | 1.598502 | 91.594 | 0.8000031
1¦80 | 1.223588 | 0 | 1.598102 | 91.604 | 0.8099976
1¦81 | 1.232505 | 0 | 1.596752 | 91.614 | 0.8199997
1¦82 | 1.250305 | 0 | 1.595052 | 91.624 | 0.8300018
1¦83 | 1.259201 | 0 | 1.593802 | 91.634 | 0.840004
1¦84 | 1.268071 | 0 | 1.593502 | 91.644 | 0.8499985
1¦85 | 1.285496 | 0 | 1.592252 | 91.654 | 0.8600006
1¦86 | 1.294133 | 0 | 1.590402 | 91.664 | 0.8700027
1¦87 | 1.302825 | 0 | 1.589052 | 91.674 | 0.8800049
1¦88 | 1.311603 | 0 | 1.588652 | 91.684 | 0.8899994
1¦89 | 1.329081 | 0 | 1.588202 | 91.694 | 0.9000015
1¦90 | 1.345986 | 0 | 1.586902 | 91.709 | 0.9150009
1¦91 | 1.354143 | 0 | 1.586152 | 91.719 | 0.9250031
1¦92 | 1.362088 | 0 | 1.585702 | 91.729 | 0.9349976
1¦93 | 1.377302 | 0 | 1.585152 | 91.739 | 0.9449997
1¦94 | 1.384531 | 0 | 1.584902 | 91.749 | 0.9550018
1¦95 | 1.391451 | 0 | 1.584652 | 91.759 | 0.965004
1¦96 | 1.404124 | 0 | 1.584552 | 91.769 | 0.9749985
1¦97 | 1.409826 | 0 | 1.584402 | 91.779 | 0.9850006
1¦98 | 1.415087 | 0 | 1.584302 | 91.789 | 0.9950027
2¦1 | 1.434877 | 0 | 1.585102 | 92.144 | 0.01499939
2¦2 | 1.43319 | 0 | 1.586602 | 92.154 | 0.02500153
2¦3 | 1.431872 | 0 | 1.587352 | 92.164 | 0.03500366
2¦4 | 1.430163 | 0 | 1.587752 | 92.174 | 0.0450058
2¦5 | 1.425571 | 0 | 1.589102 | 92.184 | 0.05500031
2¦6 | 1.422587 | 0 | 1.590702 | 92.194 | 0.06500244
2¦7 | 1.419065 | 0 | 1.592002 | 92.204 | 0.07500458
2¦8 | 1.414975 | 0 | 1.592452 | 92.214 | 0.08499908
2¦9 | 1.405314 | 0 | 1.593102 | 92.224 | 0.09500122
2¦10 | 1.399903 | 0 | 1.594352 | 92.234 | 0.1050034
2¦11 | 1.394149 | 0 | 1.595802 | 92.244 | 0.1150055
2¦12 | 1.381704 | 0 | 1.596902 | 92.254 | 0.125
2¦13 | 1.375035 | 0 | 1.597152 | 92.264 | 0.1350021
2¦14 | 1.368155 | 0 | 1.598052 | 92.274 | 0.1450043
2¦15 | 1.353824 | 0 | 1.599452 | 92.284 | 0.1549988
2¦16 | 1.346399 | 0 | 1.601052 | 92.294 | 0.1650009
2¦17 | 1.338777 | 0 | 1.601952 | 92.304 | 0.1750031
2¦18 | 1.32296 | 0 | 1.602302 | 92.314 | 0.1850052
2¦19 | 1.314881 | 0 | 1.603552 | 92.324 | 0.1949997
2¦20 | 1.306709 | 0 | 1.605152 | 92.334 | 0.2050018
2¦21 | 1.29838 | 0 | 1.606752 | 92.344 | 0.215004
2¦22 | 1.281205 | 0 | 1.607352 | 92.354 | 0.2249985
2¦23 | 1.272487 | 0 | 1.608002 | 92.364 | 0.2350006
2¦24 | 1.26376 | 0 | 1.609452 | 92.374 | 0.2450027
2¦25 | 1.246138 | 0 | 1.610952 | 92.384 | 0.2550049
2¦26 | 1.237225 | 0 | 1.612102 | 92.394 | 0.2649994
2¦27 | 1.228231 | 0 | 1.612452 | 92.404 | 0.2750015
2¦28 | 1.210379 | 0 | 1.613202 | 92.414 | 0.2850037
2¦29 | 1.201597 | 0 | 1.614602 | 92.424 | 0.2950058
2¦30 | 1.19288 | 0 | 1.616102 | 92.434 | 0.3050003
2¦31 | 1.18419 | 0 | 1.617052 | 92.444 | 0.3150024
2¦32 | 1.166851 | 0 | 1.617252 | 92.454 | 0.3250046
2¦33 | 1.158287 | 0 | 1.618352 | 92.464 | 0.3349991
2¦34 | 1.149782 | 0 | 1.619802 | 92.474 | 0.3450012
2¦35 | 1.132818 | 0 | 1.621352 | 92.484 | 0.3550034
2¦36 | 1.124304 | 0 | 1.622102 | 92.494 | 0.3650055
2¦37 | 1.115815 | 0 | 1.622502 | 92.504 | 0.375
2¦38 | 1.099076 | 0 | 1.623852 | 92.514 | 0.3850021
2¦39 | 1.090878 | 0 | 1.625402 | 92.524 | 0.3950043
2¦40 | 1.074572 | 0 | 1.627202 | 92.539 | 0.4100037
2¦41 | 1.066429 | 0 | 1.627502 | 92.549 | 0.4200058
2¦42 | 1.058358 | 0 | 1.628752 | 92.559 | 0.4300003
2¦43 | 1.042419 | 0 | 1.630252 | 92.569 | 0.4400024
2¦44 | 1.034477 | 0 | 1.631752 | 92.579 | 0.4500046
2¦45 | 1.026494 | 0 | 1.632352 | 92.589 | 0.4599991
2¦46 | 1.010471 | 0 | 1.632902 | 92.599 | 0.4700012
2¦47 | 1.002552 | 0 | 1.634152 | 92.609 | 0.4800034
2¦48 | 0.9946899 | 0 | 1.635602 | 92.619 | 0.4900055
2¦49 | 0.9790233 | 0 | 1.636802 | 92.629 | 0.5
2¦50 | 0.971222 | 0 | 1.637102 | 92.639 | 0.5100021
2¦51 | 0.9635205 | 0 | 1.637852 | 92.649 | 0.5200043
2¦52 | 0.9559268 | 0 | 1.639252 | 92.659 | 0.5299988
2¦53 | 0.9409543 | 0 | 1.640852 | 92.669 | 0.5400009
2¦54 | 0.9335096 | 0 | 1.641852 | 92.679 | 0.5500031
2¦55 | 0.9260709 | 0 | 1.642052 | 92.689 | 0.5600052
2¦56 | 0.9114022 | 0 | 1.643152 | 92.699 | 0.5699997
2¦57 | 0.9041291 | 0 | 1.644752 | 92.709 | 0.5800018
2¦58 | 0.8968548 | 0 | 1.646402 | 92.719 | 0.590004
2¦59 | 0.8821313 | 0 | 1.647202 | 92.729 | 0.5999985
2¦60 | 0.8747461 | 0 | 1.647652 | 92.739 | 0.6100006
2¦61 | 0.8673977 | 0 | 1.649002 | 92.749 | 0.6200027
2¦62 | 0.8600494 | 0 | 1.650502 | 92.759 | 0.6300049
2¦63 | 0.845287 | 0 | 1.651802 | 92.769 | 0.6399994
2¦64 | 0.8378667 | 0 | 1.652302 | 92.779 | 0.6500015
2¦65 | 0.8305116 | 0 | 1.653002 | 92.789 | 0.6600037
2¦66 | 0.8160634 | 0 | 1.654302 | 92.799 | 0.6700058
2¦67 | 0.8089437 | 0 | 1.655752 | 92.809 | 0.6800003
2¦68 | 0.8018419 | 0 | 1.656802 | 92.819 | 0.6900024
2¦69 | 0.7877005 | 0 | 1.657102 | 92.829 | 0.7000046
2¦70 | 0.7807379 | 0 | 1.658002 | 92.839 | 0.7099991
2¦71 | 0.7738665 | 0 | 1.659452 | 92.849 | 0.7200012
2¦72 | 0.7601971 | 0 | 1.661002 | 92.859 | 0.7300034
2¦73 | 0.7533655 | 0 | 1.661902 | 92.869 | 0.7400055
2¦74 | 0.7465932 | 0 | 1.662302 | 92.879 | 0.75
2¦75 | 0.7398961 | 0 | 1.663502 | 92.889 | 0.7600021
2¦76 | 0.7266676 | 0 | 1.665052 | 92.899 | 0.7700043
2¦77 | 0.7200081 | 0 | 1.666602 | 92.909 | 0.7799988
2¦78 | 0.7132717 | 0 | 1.667252 | 92.919 | 0.7900009
2¦79 | 0.6997848 | 0 | 1.667952 | 92.929 | 0.8000031
2¦80 | 0.6931139 | 0 | 1.669252 | 92.939 | 0.8100052
2¦81 | 0.6864458 | 0 | 1.670802 | 92.949 | 0.8199997
2¦82 | 0.6730708 | 0 | 1.671952 | 92.959 | 0.8300018
2¦83 | 0.6663904 | 0 | 1.672302 | 92.969 | 0.840004
2¦84 | 0.6597973 | 0 | 1.673202 | 92.979 | 0.8499985
2¦85 | 0.6533077 | 0 | 1.674552 | 92.989 | 0.8600006
2¦86 | 0.6405591 | 0 | 1.675902 | 92.999 | 0.8700027
2¦87 | 0.6342129 | 0 | 1.676752 | 93.009 | 0.8800049
2¦88 | 0.6279081 | 0 | 1.677052 | 93.019 | 0.8899994
2¦89 | 0.6156006 | 0 | 1.677252 | 93.029 | 0.9000015
2¦90 | 0.6038771 | 0 | 1.678002 | 93.044 | 0.9150009
2¦91 | 0.5983059 | 0 | 1.678602 | 93.054 | 0.9250031
2¦92 | 0.5929615 | 0 | 1.679102 | 93.064 | 0.9350052
2¦93 | 0.5829532 | 0 | 1.679452 | 93.074 | 0.9449997
2¦94 | 0.5782498 | 0 | 1.679752 | 93.084 | 0.9550018
2¦95 | 0.5737535 | 0 | 1.680002 | 93.094 | 0.965004
2¦96 | 0.569492 | 0 | 1.680152 | 93.104 | 0.9749985
2¦97 | 0.5616239 | 0 | 1.680302 | 93.114 | 0.9850006
2¦98 | 0.558032 | 0 | 1.680402 | 93.124 | 0.9950027
3¦1 | 0.5317976 | 0 | 1.679551 | 93.489 | 0.01499939
3¦2 | 0.5321572 | 0 | 1.678451 | 93.499 | 0.02500153
3¦3 | 0.5326964 | 0 | 1.678151 | 93.509 | 0.03500366
3¦4 | 0.5334059 | 0 | 1.676901 | 93.519 | 0.04499817
3¦5 | 0.5355605 | 0 | 1.675201 | 93.529 | 0.05500031
3¦6 | 0.5372126 | 0 | 1.673901 | 93.539 | 0.06500244
3¦7 | 0.5392597 | 0 | 1.673451 | 93.549 | 0.07500458
3¦8 | 0.5443219 | 0 | 1.672451 | 93.559 | 0.08499908
3¦9 | 0.5473281 | 0 | 1.670801 | 93.569 | 0.09500122
3¦10 | 0.5507355 | 0 | 1.669051 | 93.579 | 0.1050034
3¦11 | 0.5587395 | 0 | 1.668501 | 93.589 | 0.1149979
3¦12 | 0.5631853 | 0 | 1.667501 | 93.599 | 0.125
3¦13 | 0.5679168 | 0 | 1.665801 | 93.609 | 0.1350021
3¦14 | 0.5729902 | 0 | 1.663951 | 93.619 | 0.1450043
3¦15 | 0.5841872 | 0 | 1.663201 | 93.629 | 0.1549988
3¦16 | 0.5901218 | 0 | 1.662501 | 93.639 | 0.1650009
3¦17 | 0.5962438 | 0 | 1.661051 | 93.649 | 0.1750031
3¦18 | 0.60914 | 0 | 1.659251 | 93.659 | 0.1849976
3¦19 | 0.6159167 | 0 | 1.658351 | 93.669 | 0.1949997
3¦20 | 0.6228548 | 0 | 1.657701 | 93.679 | 0.2050018
3¦21 | 0.6370147 | 0 | 1.656301 | 93.689 | 0.215004
3¦22 | 0.6442988 | 0 | 1.654601 | 93.699 | 0.2249985
3¦23 | 0.6517617 | 0 | 1.653601 | 93.709 | 0.2350006
3¦24 | 0.6669506 | 0 | 1.653201 | 93.719 | 0.2450027
3¦25 | 0.6745797 | 0 | 1.651901 | 93.729 | 0.2549973
3¦26 | 0.6822402 | 0 | 1.650051 | 93.739 | 0.2649994
3¦27 | 0.6899922 | 0 | 1.648801 | 93.749 | 0.2750015
3¦28 | 0.705679 | 0 | 1.648401 | 93.759 | 0.2850037
3¦29 | 0.7135663 | 0 | 1.647051 | 93.769 | 0.2949982
3¦30 | 0.7214797 | 0 | 1.645101 | 93.779 | 0.3050003
3¦31 | 0.737672 | 0 | 1.643601 | 93.789 | 0.3150024
3¦32 | 0.7459666 | 0 | 1.643201 | 93.799 | 0.3250046
3¦33 | 0.7542915 | 0 | 1.642001 | 93.809 | 0.3349991
3¦34 | 0.7710237 | 0 | 1.640251 | 93.819 | 0.3450012
3¦35 | 0.7795066 | 0 | 1.638651 | 93.829 | 0.3550034
3¦36 | 0.7880769 | 0 | 1.638151 | 93.839 | 0.3649979
3¦37 | 0.7966645 | 0 | 1.637251 | 93.849 | 0.375
3¦38 | 0.8138234 | 0 | 1.635651 | 93.859 | 0.3850021
3¦39 | 0.8224157 | 0 | 1.634051 | 93.869 | 0.3950043
3¦40 | 0.8396189 | 0 | 1.633401 | 93.884 | 0.4100037
3¦41 | 0.848139 | 0 | 1.632101 | 93.894 | 0.4199982
3¦42 | 0.86502 | 0 | 1.630351 | 93.904 | 0.4300003
3¦43 | 0.8734846 | 0 | 1.628901 | 93.914 | 0.4400024
3¦44 | 0.8819895 | 0 | 1.628501 | 93.924 | 0.4500046
3¦45 | 0.8989313 | 0 | 1.627251 | 93.934 | 0.4599991
3¦46 | 0.9073985 | 0 | 1.625401 | 93.944 | 0.4700012
3¦47 | 0.9159226 | 0 | 1.623751 | 93.954 | 0.4800034
3¦48 | 0.924548 | 0 | 1.623251 | 93.964 | 0.4899979
3¦49 | 0.9419686 | 0 | 1.622201 | 93.974 | 0.5
3¦50 | 0.9506685 | 0 | 1.620651 | 93.984 | 0.5100021
3¦51 | 0.9593613 | 0 | 1.618901 | 93.994 | 0.5200043
3¦52 | 0.9768834 | 0 | 1.618301 | 94.004 | 0.5299988
3¦53 | 0.9856234 | 0 | 1.617501 | 94.014 | 0.5400009
3¦54 | 0.9943066 | 0 | 1.616001 | 94.024 | 0.5500031
3¦55 | 1.011662 | 0 | 1.614301 | 94.034 | 0.5599976
3¦56 | 1.020377 | 0 | 1.613551 | 94.044 | 0.5699997
3¦57 | 1.029045 | 0 | 1.612951 | 94.054 | 0.5800018
3¦58 | 1.037685 | 0 | 1.611551 | 94.064 | 0.590004
3¦59 | 1.054832 | 0 | 1.609701 | 94.074 | 0.5999985
3¦60 | 1.063455 | 0 | 1.608701 | 94.084 | 0.6100006
3¦61 | 1.072152 | 0 | 1.608201 | 94.094 | 0.6200027
3¦62 | 1.089594 | 0 | 1.606751 | 94.104 | 0.6299973
3¦63 | 1.098429 | 0 | 1.604801 | 94.114 | 0.6399994
3¦64 | 1.1074 | 0 | 1.603601 | 94.124 | 0.6500015
3¦65 | 1.125621 | 0 | 1.603151 | 94.134 | 0.6600037
3¦66 | 1.134765 | 0 | 1.601751 | 94.144 | 0.6699982
3¦67 | 1.143937 | 0 | 1.599901 | 94.154 | 0.6800003
3¦68 | 1.162479 | 0 | 1.59865 | 94.164 | 0.6900024
3¦69 | 1.171785 | 0 | 1.59825 | 94.174 | 0.7000046
3¦70 | 1.181061 | 0 | 1.59705 | 94.184 | 0.7099991
3¦71 | 1.190281 | 0 | 1.595401 | 94.194 | 0.7200012
3¦72 | 1.208733 | 0 | 1.59395 | 94.204 | 0.7300034
3¦73 | 1.217966 | 0 | 1.5936 | 94.214 | 0.7399979
3¦74 | 1.227162 | 0 | 1.59255 | 94.224 | 0.75
3¦75 | 1.245346 | 0 | 1.5909 | 94.234 | 0.7600021
3¦76 | 1.254438 | 0 | 1.5892 | 94.244 | 0.7700043
3¦77 | 1.26358 | 0 | 1.5886 | 94.254 | 0.7799988
3¦78 | 1.281807 | 0 | 1.5876 | 94.264 | 0.7900009
3¦79 | 1.290931 | 0 | 1.5859 | 94.274 | 0.8000031
3¦80 | 1.300138 | 0 | 1.584001 | 94.284 | 0.8099976
3¦81 | 1.309493 | 0 | 1.583301 | 94.294 | 0.8199997
3¦82 | 1.328421 | 0 | 1.58255 | 94.304 | 0.8300018
3¦83 | 1.337886 | 0 | 1.58105 | 94.314 | 0.840004
3¦84 | 1.347389 | 0 | 1.57925 | 94.324 | 0.8499985
3¦85 | 1.366595 | 0 | 1.57835 | 94.334 | 0.8600006
3¦86 | 1.376246 | 0 | 1.5778 | 94.344 | 0.8700027
3¦87 | 1.38587 | 0 | 1.576351 | 94.354 | 0.8799973
3¦88 | 1.405162 | 0 | 1.575051 | 94.364 | 0.8899994
3¦89 | 1.414782 | 0 | 1.574251 | 94.374 | 0.9000015
3¦90 | 1.433662 | 0 | 1.5738 | 94.389 | 0.9150009
3¦91 | 1.442831 | 0 | 1.5736 | 94.399 | 0.9250031
3¦92 | 1.451698 | 0 | 1.57355 | 94.409 | 0.9349976
3¦93 | 1.468094 | 0 | 1.57335 | 94.419 | 0.9449997
3¦94 | 1.475539 | 0 | 1.573 | 94.429 | 0.9550018
3¦95 | 1.482466 | 0 | 1.5727 | 94.439 | 0.965004
3¦96 | 1.494948 | 0 | 1.57245 | 94.449 | 0.9749985
3¦97 | 1.500486 | 0 | 1.5722 | 94.459 | 0.9850006
3¦98 | 1.505593 | 0 | 1.572 | 94.469 | 0.9950027
4¦1 | 1.545815 | 0 | 1.57205 | 94.614 | 0.01499939
4¦2 | 1.545982 | 0 | 1.5725 | 94.624 | 0.02500153
4¦3 | 1.545494 | 0 | 1.57305 | 94.634 | 0.03500366
4¦4 | 1.544727 | 0 | 1.5742 | 94.644 | 0.04499817
4¦5 | 1.543523 | 0 | 1.5755 | 94.654 | 0.05500031
4¦6 | 1.539409 | 0 | 1.5767 | 94.664 | 0.06500244
4¦7 | 1.536461 | 0 | 1.5771 | 94.674 | 0.07500458
4¦8 | 1.532976 | 0 | 1.57785 | 94.684 | 0.08499908
4¦9 | 1.524521 | 0 | 1.5792 | 94.694 | 0.09500122
4¦10 | 1.519578 | 0 | 1.5808 | 94.704 | 0.1050034
4¦11 | 1.514132 | 0 | 1.58185 | 94.714 | 0.1149979
4¦12 | 1.50817 | 0 | 1.5821 | 94.724 | 0.125
4¦13 | 1.495 | 0 | 1.5832 | 94.734 | 0.1350021
4¦14 | 1.487889 | 0 | 1.58485 | 94.744 | 0.1450043
4¦15 | 1.480435 | 0 | 1.5865 | 94.754 | 0.1549988
4¦16 | 1.464473 | 0 | 1.58735 | 94.764 | 0.1650009
4¦17 | 1.456067 | 0 | 1.5877 | 94.774 | 0.1750031
4¦18 | 1.447475 | 0 | 1.589 | 94.784 | 0.1849976
4¦19 | 1.429861 | 0 | 1.59055 | 94.794 | 0.1949997
4¦20 | 1.420826 | 0 | 1.592 | 94.804 | 0.2050018
4¦21 | 1.411673 | 0 | 1.5925 | 94.814 | 0.215004
4¦22 | 1.402445 | 0 | 1.59305 | 94.824 | 0.2249985
4¦23 | 1.384024 | 0 | 1.59425 | 94.834 | 0.2350006
4¦24 | 1.3749 | 0 | 1.5957 | 94.844 | 0.2450027
4¦25 | 1.365793 | 0 | 1.59685 | 94.854 | 0.2549973
4¦26 | 1.347553 | 0 | 1.5972 | 94.864 | 0.2649994
4¦27 | 1.338507 | 0 | 1.5979 | 94.874 | 0.2750015
4¦28 | 1.329574 | 0 | 1.5992 | 94.884 | 0.2850037
4¦29 | 1.312031 | 0 | 1.60075 | 94.894 | 0.2949982
4¦30 | 1.303291 | 0 | 1.60185 | 94.904 | 0.3050003
4¦31 | 1.294554 | 0 | 1.60215 | 94.914 | 0.3150024
4¦32 | 1.277206 | 0 | 1.6032 | 94.924 | 0.3250046
4¦33 | 1.268586 | 0 | 1.60475 | 94.934 | 0.3349991
4¦34 | 1.25994 | 0 | 1.60645 | 94.944 | 0.3450012
4¦35 | 1.25122 | 0 | 1.6073 | 94.954 | 0.3550034
4¦36 | 1.233589 | 0 | 1.6077 | 94.964 | 0.3649979
4¦37 | 1.224765 | 0 | 1.609 | 94.974 | 0.375
4¦38 | 1.215932 | 0 | 1.61055 | 94.984 | 0.3850021
4¦39 | 1.198157 | 0 | 1.61195 | 94.994 | 0.3950043
4¦40 | 1.180321 | 0 | 1.6125 | 95.009 | 0.4100037
4¦41 | 1.171542 | 0 | 1.6135 | 95.019 | 0.4199982
4¦42 | 1.162864 | 0 | 1.6149 | 95.029 | 0.4300003
4¦43 | 1.154306 | 0 | 1.6163 | 95.039 | 0.4400024
4¦44 | 1.137291 | 0 | 1.6171 | 95.049 | 0.4500046
4¦45 | 1.128855 | 0 | 1.6175 | 95.059 | 0.4599991
4¦46 | 1.120531 | 0 | 1.61865 | 95.069 | 0.4700012
4¦47 | 1.104186 | 0 | 1.62 | 95.079 | 0.4800034
4¦48 | 1.096049 | 0 | 1.62145 | 95.089 | 0.4899979
4¦49 | 1.087888 | 0 | 1.62205 | 95.099 | 0.5
4¦50 | 1.071697 | 0 | 1.62275 | 95.109 | 0.5100021
4¦51 | 1.063719 | 0 | 1.62415 | 95.119 | 0.5200043
4¦52 | 1.05579 | 0 | 1.62575 | 95.129 | 0.5299988
4¦53 | 1.039957 | 0 | 1.62695 | 95.139 | 0.5400009
4¦54 | 1.032048 | 0 | 1.62735 | 95.149 | 0.5500031
4¦55 | 1.024208 | 0 | 1.62825 | 95.159 | 0.5599976
4¦56 | 1.016441 | 0 | 1.6297 | 95.169 | 0.5699997
4¦57 | 1.000947 | 0 | 1.63125 | 95.179 | 0.5800018
4¦58 | 0.9931551 | 0 | 1.63215 | 95.189 | 0.590004
4¦59 | 0.9853399 | 0 | 1.63245 | 95.199 | 0.5999985
4¦60 | 0.9698799 | 0 | 1.6335 | 95.209 | 0.6100006
4¦61 | 0.9622291 | 0 | 1.63495 | 95.219 | 0.6200027
4¦62 | 0.9546311 | 0 | 1.63635 | 95.229 | 0.6299973
4¦63 | 0.9395199 | 0 | 1.63705 | 95.239 | 0.6399994
4¦64 | 0.9320897 | 0 | 1.6374 | 95.249 | 0.6500015
4¦65 | 0.9247819 | 0 | 1.63865 | 95.259 | 0.6600037
4¦66 | 0.9175635 | 0 | 1.64005 | 95.269 | 0.6699982
4¦67 | 0.9032902 | 0 | 1.6414 | 95.279 | 0.6800003
4¦68 | 0.8961983 | 0 | 1.64195 | 95.289 | 0.6900024
4¦69 | 0.8891556 | 0 | 1.64265 | 95.299 | 0.7000046
4¦70 | 0.8751945 | 0 | 1.64405 | 95.309 | 0.7099991
4¦71 | 0.8682391 | 0 | 1.64565 | 95.319 | 0.7200012
4¦72 | 0.8612502 | 0 | 1.64685 | 95.329 | 0.7300034
4¦73 | 0.8472158 | 0 | 1.6472 | 95.339 | 0.7399979
4¦74 | 0.840228 | 0 | 1.64815 | 95.349 | 0.75
4¦75 | 0.8333071 | 0 | 1.64965 | 95.359 | 0.7600021
4¦76 | 0.8263692 | 0 | 1.6512 | 95.369 | 0.7700043
4¦77 | 0.8124799 | 0 | 1.6521 | 95.379 | 0.7799988
4¦78 | 0.8055366 | 0 | 1.6524 | 95.389 | 0.7900009
4¦79 | 0.7986284 | 0 | 1.6535 | 95.399 | 0.8000031
4¦80 | 0.7849446 | 0 | 1.6549 | 95.409 | 0.8099976
4¦81 | 0.778075 | 0 | 1.65635 | 95.419 | 0.8199997
4¦82 | 0.771164 | 0 | 1.657 | 95.429 | 0.8300018
4¦83 | 0.7574363 | 0 | 1.65745 | 95.439 | 0.840004
4¦84 | 0.750713 | 0 | 1.65865 | 95.449 | 0.8499985
4¦85 | 0.7440624 | 0 | 1.66015 | 95.459 | 0.8600006
4¦86 | 0.7307562 | 0 | 1.66155 | 95.469 | 0.8700027
4¦87 | 0.7240747 | 0 | 1.662 | 95.479 | 0.8799973
4¦88 | 0.7174526 | 0 | 1.6625 | 95.489 | 0.8899994
4¦89 | 0.7109259 | 0 | 1.66335 | 95.499 | 0.9000015
4¦90 | 0.6981173 | 0 | 1.6646 | 95.514 | 0.9150009
4¦91 | 0.6857147 | 0 | 1.66525 | 95.524 | 0.9250031
4¦92 | 0.6797438 | 0 | 1.66575 | 95.534 | 0.9349976
4¦93 | 0.6739283 | 0 | 1.6661 | 95.544 | 0.9449997
4¦94 | 0.6629611 | 0 | 1.66625 | 95.554 | 0.9550018
4¦95 | 0.6578491 | 0 | 1.6664 | 95.564 | 0.965004
4¦96 | 0.6530027 | 0 | 1.6665 | 95.574 | 0.9749985
4¦97 | 0.6484683 | 0 | 1.6666 | 95.584 | 0.9850006
4¦98 | 0.6403349 | 0 | 1.6667 | 95.594 | 0.9950027
5¦1 | 0.6106297 | 0 | 1.665951 | 95.954 | 0.01499939
5¦2 | 0.6109884 | 0 | 1.664301 | 95.964 | 0.0249939
5¦3 | 0.6115983 | 0 | 1.663351 | 95.974 | 0.03499603
5¦4 | 0.6137783 | 0 | 1.662851 | 95.984 | 0.04499817
5¦5 | 0.6153375 | 0 | 1.661401 | 95.994 | 0.05500031
5¦6 | 0.617313 | 0 | 1.659651 | 96.004 | 0.06499481
5¦7 | 0.6226866 | 0 | 1.658501 | 96.014 | 0.07499695
5¦8 | 0.6259854 | 0 | 1.658101 | 96.024 | 0.08499908
5¦9 | 0.6295869 | 0 | 1.656751 | 96.034 | 0.09499359
5¦10 | 0.6334999 | 0 | 1.655101 | 96.044 | 0.1049957
5¦11 | 0.6424065 | 0 | 1.653801 | 96.054 | 0.1149979
5¦12 | 0.6473435 | 0 | 1.653451 | 96.064 | 0.125
5¦13 | 0.652491 | 0 | 1.652301 | 96.074 | 0.1349945
5¦14 | 0.6635476 | 0 | 1.650501 | 96.084 | 0.1449966
5¦15 | 0.6695717 | 0 | 1.648951 | 96.094 | 0.1549988
5¦16 | 0.6758929 | 0 | 1.648451 | 96.104 | 0.1649933
5¦17 | 0.6891139 | 0 | 1.647451 | 96.114 | 0.1749954
5¦18 | 0.6959747 | 0 | 1.645651 | 96.124 | 0.1849976
5¦19 | 0.7030078 | 0 | 1.643901 | 96.134 | 0.1949997
5¦20 | 0.7102545 | 0 | 1.643201 | 96.144 | 0.2049942
5¦21 | 0.7251307 | 0 | 1.642401 | 96.154 | 0.2149963
5¦22 | 0.7327011 | 0 | 1.640851 | 96.164 | 0.2249985
5¦23 | 0.7404024 | 0 | 1.639101 | 96.174 | 0.2350006
5¦24 | 0.7562104 | 0 | 1.638251 | 96.184 | 0.2449951
5¦25 | 0.7642809 | 0 | 1.637701 | 96.194 | 0.2549973
5¦26 | 0.7724507 | 0 | 1.636251 | 96.204 | 0.2649994
5¦27 | 0.7891554 | 0 | 1.634601 | 96.214 | 0.2749939
5¦28 | 0.7976807 | 0 | 1.633651 | 96.224 | 0.284996
5¦29 | 0.8062705 | 0 | 1.633251 | 96.234 | 0.2949982
5¦30 | 0.8148475 | 0 | 1.631851 | 96.244 | 0.3050003
5¦31 | 0.8320211 | 0 | 1.630151 | 96.254 | 0.3149948
5¦32 | 0.8406761 | 0 | 1.628801 | 96.264 | 0.3249969
5¦33 | 0.8493705 | 0 | 1.628501 | 96.274 | 0.3349991
5¦34 | 0.8666919 | 0 | 1.627151 | 96.284 | 0.3449936
5¦35 | 0.8754081 | 0 | 1.625301 | 96.294 | 0.3549957
5¦36 | 0.8841912 | 0 | 1.623751 | 96.304 | 0.3649979
5¦37 | 0.90192 | 0 | 1.623251 | 96.314 | 0.375
5¦38 | 0.9107792 | 0 | 1.622151 | 96.324 | 0.3849945
5¦39 | 0.9196779 | 0 | 1.620501 | 96.334 | 0.3949966
5¦40 | 0.9376539 | 0 | 1.618451 | 96.349 | 0.409996
5¦41 | 0.9467139 | 0 | 1.618101 | 96.359 | 0.4199982
5¦42 | 0.9646189 | 0 | 1.616851 | 96.369 | 0.4300003
5¦43 | 0.9734867 | 0 | 1.615201 | 96.379 | 0.4399948
5¦44 | 0.9823446 | 0 | 1.613951 | 96.389 | 0.4499969
5¦45 | 1.000039 | 0 | 1.613601 | 96.399 | 0.4599991
5¦46 | 1.008813 | 0 | 1.612301 | 96.409 | 0.4699936
5¦47 | 1.017538 | 0 | 1.610651 | 96.419 | 0.4799957
5¦48 | 1.035067 | 0 | 1.609051 | 96.429 | 0.4899979
5¦49 | 1.043926 | 0 | 1.608551 | 96.439 | 0.5
5¦50 | 1.052785 | 0 | 1.607451 | 96.449 | 0.5099945
5¦51 | 1.061631 | 0 | 1.605701 | 96.459 | 0.5199966
5¦52 | 1.079395 | 0 | 1.603901 | 96.469 | 0.5299988
5¦53 | 1.088422 | 0 | 1.603251 | 96.479 | 0.5399933
5¦54 | 1.09754 | 0 | 1.602401 | 96.489 | 0.5499954
5¦55 | 1.115857 | 0 | 1.600851 | 96.499 | 0.5599976
5¦56 | 1.125079 | 0 | 1.599101 | 96.509 | 0.5699997
5¦57 | 1.13433 | 0 | 1.598351 | 96.519 | 0.5799942
5¦58 | 1.15288 | 0 | 1.597701 | 96.529 | 0.5899963
5¦59 | 1.162096 | 0 | 1.596401 | 96.539 | 0.5999985
5¦60 | 1.171299 | 0 | 1.594651 | 96.549 | 0.6100006
5¦61 | 1.180529 | 0 | 1.593701 | 96.559 | 0.6199951
5¦62 | 1.198991 | 0 | 1.593251 | 96.569 | 0.6299973
5¦63 | 1.208121 | 0 | 1.591951 | 96.579 | 0.6399994
5¦64 | 1.217194 | 0 | 1.590201 | 96.589 | 0.6499939
5¦65 | 1.235337 | 0 | 1.588901 | 96.599 | 0.659996
5¦66 | 1.244492 | 0 | 1.588551 | 96.609 | 0.6699982
5¦67 | 1.253653 | 0 | 1.587151 | 96.619 | 0.6800003
5¦68 | 1.272006 | 0 | 1.585251 | 96.629 | 0.6899948
5¦69 | 1.281305 | 0 | 1.583751 | 96.639 | 0.6999969
5¦70 | 1.290732 | 0 | 1.583301 | 96.649 | 0.7099991
5¦71 | 1.30969 | 0 | 1.582151 | 96.659 | 0.7199936
5¦72 | 1.31921 | 0 | 1.580401 | 96.669 | 0.7299957
5¦73 | 1.328764 | 0 | 1.578801 | 96.679 | 0.7399979
5¦74 | 1.338378 | 0 | 1.578301 | 96.689 | 0.75
5¦75 | 1.357671 | 0 | 1.577351 | 96.699 | 0.7599945
5¦76 | 1.367309 | 0 | 1.575801 | 96.709 | 0.7699966
5¦77 | 1.37699 | 0 | 1.574201 | 96.719 | 0.7799988
5¦78 | 1.396453 | 0 | 1.573551 | 96.729 | 0.7899933
5¦79 | 1.406111 | 0 | 1.572851 | 96.739 | 0.7999954
5¦80 | 1.415661 | 0 | 1.571401 | 96.749 | 0.8099976
5¦81 | 1.434509 | 0 | 1.569601 | 96.759 | 0.8199997
5¦82 | 1.443889 | 0 | 1.568701 | 96.769 | 0.8299942
5¦83 | 1.453264 | 0 | 1.568151 | 96.779 | 0.8399963
5¦84 | 1.462626 | 0 | 1.566601 | 96.789 | 0.8499985
5¦85 | 1.481447 | 0 | 1.564751 | 96.799 | 0.8600006
5¦86 | 1.491054 | 0 | 1.563651 | 96.809 | 0.8699951
5¦87 | 1.500797 | 0 | 1.563401 | 96.819 | 0.8799973
5¦88 | 1.520336 | 0 | 1.562601 | 96.829 | 0.8899994
5¦89 | 1.529976 | 0 | 1.561701 | 96.839 | 0.8999939
5¦90 | 1.548586 | 0 | 1.560501 | 96.854 | 0.9149933
5¦91 | 1.557468 | 0 | 1.560001 | 96.864 | 0.9249954
5¦92 | 1.574402 | 0 | 1.559651 | 96.874 | 0.9349976
5¦93 | 1.582443 | 0 | 1.559351 | 96.884 | 0.9449997
5¦94 | 1.590106 | 0 | 1.559201 | 96.894 | 0.9549942
5¦95 | 1.597336 | 0 | 1.559101 | 96.904 | 0.9649963
5¦96 | 1.6104 | 0 | 1.559001 | 96.914 | 0.9749985
5¦97 | 1.616205 | 0 | 1.558901 | 96.924 | 0.9850006
5¦98 | 1.621509 | 0 | 1.558851 | 96.934 | 0.9949951
6¦1 | 1.655255 | 0 | 1.559451 | 97.099 | 0.01499939
6¦2 | 1.654651 | 0 | 1.560851 | 97.109 | 0.02500153
6¦3 | 1.653709 | 0 | 1.561851 | 97.119 | 0.03500366
6¦4 | 1.650298 | 0 | 1.562201 | 97.129 | 0.04499817
6¦5 | 1.647815 | 0 | 1.563201 | 97.139 | 0.05500031
6¦6 | 1.644832 | 0 | 1.564701 | 97.149 | 0.06500244
6¦7 | 1.637172 | 0 | 1.566401 | 97.159 | 0.07499695
6¦8 | 1.63241 | 0 | 1.567301 | 97.169 | 0.08499908
6¦9 | 1.627044 | 0 | 1.567651 | 97.179 | 0.09500122
6¦10 | 1.614934 | 0 | 1.568801 | 97.189 | 0.1050034
6¦11 | 1.608256 | 0 | 1.570401 | 97.199 | 0.1149979
6¦12 | 1.601169 | 0 | 1.571801 | 97.209 | 0.125
6¦13 | 1.593696 | 0 | 1.572351 | 97.219 | 0.1350021
6¦14 | 1.577788 | 0 | 1.572901 | 97.229 | 0.1449966
6¦15 | 1.569546 | 0 | 1.574101 | 97.239 | 0.1549988
6¦16 | 1.561158 | 0 | 1.575501 | 97.249 | 0.1650009
6¦17 | 1.543847 | 0 | 1.576651 | 97.259 | 0.1750031
6¦18 | 1.534952 | 0 | 1.577101 | 97.269 | 0.1849976
6¦19 | 1.525968 | 0 | 1.577801 | 97.279 | 0.1949997
6¦20 | 1.50795 | 0 | 1.579101 | 97.289 | 0.2050018
6¦21 | 1.4989 | 0 | 1.580651 | 97.299 | 0.215004
6¦22 | 1.489773 | 0 | 1.581751 | 97.309 | 0.2249985
6¦23 | 1.47125 | 0 | 1.582101 | 97.319 | 0.2350006
6¦24 | 1.461987 | 0 | 1.583051 | 97.329 | 0.2450027
6¦25 | 1.452793 | 0 | 1.584551 | 97.339 | 0.2549973
6¦26 | 1.443605 | 0 | 1.586301 | 97.349 | 0.2649994
6¦27 | 1.42509 | 0 | 1.587251 | 97.359 | 0.2750015
6¦28 | 1.41574 | 0 | 1.587551 | 97.369 | 0.2850037
6¦29 | 1.406391 | 0 | 1.588751 | 97.379 | 0.2949982
6¦30 | 1.387776 | 0 | 1.590351 | 97.389 | 0.3050003
6¦31 | 1.378419 | 0 | 1.591801 | 97.399 | 0.3150024
6¦32 | 1.368979 | 0 | 1.592401 | 97.409 | 0.3249969
6¦33 | 1.350073 | 0 | 1.592851 | 97.419 | 0.3349991
6¦34 | 1.340751 | 0 | 1.594001 | 97.429 | 0.3450012
6¦35 | 1.331564 | 0 | 1.595251 | 97.439 | 0.3550034
6¦36 | 1.322465 | 0 | 1.596551 | 97.449 | 0.3649979
6¦37 | 1.304464 | 0 | 1.597101 | 97.459 | 0.375
6¦38 | 1.295599 | 0 | 1.597751 | 97.469 | 0.3850021
6¦39 | 1.286853 | 0 | 1.599101 | 97.479 | 0.3949966
6¦40 | 1.269671 | 0 | 1.601251 | 97.494 | 0.4100037
6¦41 | 1.252609 | 0 | 1.602001 | 97.504 | 0.4199982
6¦42 | 1.244111 | 0 | 1.602451 | 97.514 | 0.4300003
6¦43 | 1.235684 | 0 | 1.603651 | 97.524 | 0.4400024
6¦44 | 1.219009 | 0 | 1.605151 | 97.534 | 0.4499969
6¦45 | 1.210691 | 0 | 1.606801 | 97.544 | 0.4599991
6¦46 | 1.202344 | 0 | 1.607401 | 97.554 | 0.4700012
6¦47 | 1.193979 | 0 | 1.608001 | 97.564 | 0.4800034
6¦48 | 1.177308 | 0 | 1.609351 | 97.574 | 0.4899979
6¦49 | 1.169002 | 0 | 1.610951 | 97.584 | 0.5
6¦50 | 1.160672 | 0 | 1.612101 | 97.594 | 0.5100021
6¦51 | 1.143957 | 0 | 1.612451 | 97.604 | 0.5199966
6¦52 | 1.135687 | 0 | 1.613201 | 97.614 | 0.5299988
6¦53 | 1.12753 | 0 | 1.614401 | 97.624 | 0.5400009
6¦54 | 1.11143 | 0 | 1.615851 | 97.634 | 0.5500031
6¦55 | 1.103381 | 0 | 1.616851 | 97.644 | 0.5599976
6¦56 | 1.095347 | 0 | 1.617251 | 97.654 | 0.5699997
6¦57 | 1.087377 | 0 | 1.618201 | 97.664 | 0.5800018
6¦58 | 1.071661 | 0 | 1.619601 | 97.674 | 0.590004
6¦59 | 1.063883 | 0 | 1.621301 | 97.684 | 0.5999985
6¦60 | 1.05611 | 0 | 1.622051 | 97.694 | 0.6100006
6¦61 | 1.040576 | 0 | 1.622351 | 97.704 | 0.6200027
6¦62 | 1.032908 | 0 | 1.623551 | 97.714 | 0.6299973
6¦63 | 1.025317 | 0 | 1.625151 | 97.724 | 0.6399994
6¦64 | 1.010112 | 0 | 1.626701 | 97.734 | 0.6500015
6¦65 | 1.002464 | 0 | 1.627301 | 97.744 | 0.6600037
6¦66 | 0.9948451 | 0 | 1.627851 | 97.754 | 0.6699982
6¦67 | 0.9872674 | 0 | 1.629251 | 97.764 | 0.6800003
6¦68 | 0.9722257 | 0 | 1.630751 | 97.774 | 0.6900024
6¦69 | 0.9646836 | 0 | 1.631951 | 97.784 | 0.6999969
6¦70 | 0.9570904 | 0 | 1.632351 | 97.794 | 0.7099991
6¦71 | 0.9419674 | 0 | 1.633101 | 97.804 | 0.7200012
6¦72 | 0.934532 | 0 | 1.634351 | 97.814 | 0.7300034
6¦73 | 0.9271917 | 0 | 1.635751 | 97.824 | 0.7399979
6¦74 | 0.9125347 | 0 | 1.636751 | 97.834 | 0.75
6¦75 | 0.9051997 | 0 | 1.637051 | 97.844 | 0.7600021
6¦76 | 0.8979353 | 0 | 1.637951 | 97.854 | 0.7699966
6¦77 | 0.8837021 | 0 | 1.639301 | 97.864 | 0.7799988
6¦78 | 0.876636 | 0 | 1.640901 | 97.874 | 0.7900009
6¦79 | 0.8695754 | 0 | 1.641801 | 97.884 | 0.8000031
6¦80 | 0.8625299 | 0 | 1.642101 | 97.894 | 0.8099976
6¦81 | 0.8487383 | 0 | 1.643251 | 97.904 | 0.8199997
6¦82 | 0.8419747 | 0 | 1.644801 | 97.914 | 0.8300018
6¦83 | 0.8352108 | 0 | 1.646451 | 97.924 | 0.840004
6¦84 | 0.821619 | 0 | 1.647151 | 97.934 | 0.8499985
6¦85 | 0.814855 | 0 | 1.647701 | 97.944 | 0.8600006
6¦86 | 0.8081158 | 0 | 1.648851 | 97.954 | 0.8700027
6¦87 | 0.7946544 | 0 | 1.650101 | 97.964 | 0.8799973
6¦88 | 0.7879623 | 0 | 1.650901 | 97.974 | 0.8899994
6¦89 | 0.7813569 | 0 | 1.651501 | 97.984 | 0.9000015
6¦90 | 0.7684336 | 0 | 1.651951 | 97.999 | 0.9150009
6¦91 | 0.76218 | 0 | 1.652051 | 98.009 | 0.9250031
6¦92 | 0.7503558 | 0 | 1.652201 | 98.019 | 0.9349976
6¦93 | 0.7448944 | 0 | 1.652201 | 98.029 | 0.9449997
6¦94 | 0.7397777 | 0 | 1.652251 | 98.039 | 0.9550018
6¦95 | 0.7307689 | 0 | 1.652351 | 98.049 | 0.965004
6¦96 | 0.7268242 | 0 | 1.652501 | 98.059 | 0.9749985
6¦97 | 0.7232105 | 0 | 1.652601 | 98.069 | 0.9850006
6¦98 | 0.7169243 | 0 | 1.652751 | 98.079 | 0.9950027