## _5PSt1__00001_.rwd
SegIndex | t in s | t_seg in s | G' in Pa | G" in Pa | f in Hz | ω in rad/s | tan(δ) in - | τ in Pa | ɣ in % | ɣ̇ in 1/s | Fn in N | h in mm | ¦η*¦ in mPas | T in °C
1¦1 | 91.79 | 59.988 | 578.4056 | 44.50904 | 0.1 | 0.6283185 | 0.07695186 | 4.99999 | 0.8623374 | 0.005418226 | 1.264164 | 2.538388 | 923282.5 | 37.0017
1¦2 | 132.658 | 100.856 | 580.6427 | 42.80125 | 0.1467799 | 0.9222456 | 0.07371333 | 5.000102 | 0.8597623 | 0.007929119 | 1.230244 | 2.538388 | 631304.8 | 36.99902
1¦3 | 160.496 | 128.694 | 586.2742 | 43.41523 | 0.2154435 | 1.353671 | 0.07405485 | 4.999874 | 0.8526299 | 0.01154181 | 1.206779 | 2.538389 | 434285.2 | 37.00021
1¦4 | 179.459 | 147.657 | 593.648 | 45.31302 | 0.3162278 | 1.986918 | 0.07633018 | 4.999815 | 0.8443056 | 0.01677566 | 1.204343 | 2.538388 | 299647.5 | 36.9999
1¦5 | 192.375 | 160.573 | 602.3922 | 48.24905 | 0.4641589 | 2.916396 | 0.08009551 | 4.999834 | 0.8369412 | 0.02440852 | 1.200697 | 2.538389 | 207215.1 | 37.00109
1¦6 | 215.85 | 184.048 | 611.2432 | 52.01045 | 0.6812921 | 4.280684 | 0.0850898 | 4.999866 | 0.8354734 | 0.03576398 | 1.195663 | 2.538389 | 143307 | 37.00005
1¦7 | 231.841 | 200.039 | 621.6853 | 56.77898 | 1 | 6.283185 | 0.09133064 | 4.999591 | 0.8447803 | 0.05307911 | 1.177781 | 2.538389 | 99356.09 | 37.00005
1¦8 | 242.731 | 210.929 | 633.3495 | 62.62222 | 1.4678 | 9.222457 | 0.09887479 | 4.999297 | 0.8826657 | 0.08140346 | 1.170947 | 2.538389 | 69009.57 | 36.99999
1¦9 | 250.145 | 218.343 | 646.3157 | 69.36675 | 2.154435 | 13.53671 | 0.1073261 | 4.998997 | 1.001396 | 0.1355561 | 1.162462 | 2.538348 | 48019.6 | 37.001
1¦10 | 255.193 | 223.391 | 662.4597 | 77.91232 | 3.162278 | 19.86918 | 0.1176114 | 4.998496 | 1.450984 | 0.2882986 | 1.162475 | 2.538377 | 33570.87 | 36.99868
1¦11 | 258.629 | 226.827 | 680.5042 | 90.92699 | 4.64159 | 29.16397 | 0.1335539 | 5.000103 | 4.296444 | 1.253014 | 1.159094 | 2.53839 | 23541.11 | 36.99923
1¦12 | 264.049 | 232.247 | 701.6082 | 91.53394 | 6.812922 | 42.80685 | 0.1303718 | 4.996761 | 0.5943242 | 0.2544114 | 1.154085 | 2.538389 | 16528.99 | 37.00131
1¦13 | 267.74 | 235.938 | 788.2242 | 83.72007 | 10 | 62.83185 | 0.1062292 | 4.995009 | 0.1982709 | 0.1245773 | 1.153587 | 2.538389 | 12615.54 | 37.00054
1¦14 | 270.25 | 238.448 | 912.3296 | 103.1107 | 14.678 | 92.22456 | 0.1126797 | 4.992587 | 0.08040465 | 0.07415283 | 1.153772 | 2.538391 | 9955.459 | 37.00005
1¦15 | 271.958 | 240.156 | 1176.107 | 316.646 | 21.54436 | 135.3672 | 0.2456636 | 4.989014 | 0.03520984 | 0.04766256 | 1.154924 | 2.538389 | 8997.653 | 36.9999
1¦16 | 274.162 | 242.36 | 1354.938 | 274.3291 | 31.62278 | 198.6918 | 0.1875639 | 4.983551 | 0.01572361 | 0.03124152 | 1.153317 | 2.538392 | 6957.661 | 36.99987
1¦17 | 275.66 | 243.858 | 1467.772 | 1020.418 | 46.4159 | 291.6397 | 0.8675716 | 4.975281 | 0.007115621 | 0.02075197 | 1.155176 | 2.538385 | 6129.573 | 36.99926
1¦18 | 276.676 | 244.874 | 4816.91 | 3066.628 | 68.12923 | 428.0686 | 0.724988 | 4.96285 | 0.003333978 | 0.01427171 | 1.157158 | 2.538349 | 13339.54 | 36.99951
1¦19 | 277.366 | 245.564 | 17511.57 | 34604.84 | 100 | 628.3185 | 2.706825 | 4.944651 | 0.001496731 | 0.00940424 | 1.157552 | 2.538346 | 61725.66 | 37.00027