## _7PSt_1Car_cy...0240924152317_2
SegIndex | Fn in N | η in mPas | h in mm | t in s | t_seg in s
1¦1 | -0.009674652 | 0 | 39.6196 | 6.246 | 0.4049997
1¦2 | -0.009201242 | 0 | 39.22475 | 6.641 | 0.7999997
1¦3 | -0.009601426 | 0 | 38.825 | 7.041 | 1.2
1¦4 | -0.009568197 | 0 | 38.42535 | 7.441 | 1.6
1¦5 | -0.009205599 | 0 | 38.02555 | 7.841 | 2
1¦6 | -0.009488224 | 0 | 37.62565 | 8.241 | 2.4
1¦7 | -0.008608245 | 0 | 37.231 | 8.636 | 2.795
1¦8 | -0.009834293 | 0 | 36.8308 | 9.036 | 3.195
1¦9 | -0.009927873 | 0 | 36.43135 | 9.436 | 3.595
1¦10 | -0.008284318 | 0 | 36.0313 | 9.836 | 3.995
1¦11 | -0.008972765 | 0 | 35.63155 | 10.236 | 4.395
1¦12 | -0.009615589 | 0 | 35.23635 | 10.631 | 4.789999
1¦13 | -0.009741875 | 0 | 34.8364 | 11.031 | 5.19
1¦14 | -0.008689746 | 0 | 34.43655 | 11.431 | 5.59
1¦15 | -0.00931148 | 0 | 34.03685 | 11.831 | 5.99
1¦16 | -0.009632833 | 0 | 33.6373 | 12.231 | 6.39
1¦17 | -0.00975904 | 0 | 33.2373 | 12.631 | 6.789999
1¦18 | -0.009629843 | 0 | 32.8425 | 13.026 | 7.185
1¦19 | -0.01107323 | 0 | 32.44275 | 13.426 | 7.585
1¦20 | -0.0112172 | 0 | 32.04285 | 13.826 | 7.985
1¦21 | -0.01043037 | 0 | 31.64275 | 14.226 | 8.385
1¦22 | -0.008241112 | 0 | 31.24285 | 14.626 | 8.785
1¦23 | -0.01019229 | 0 | 30.84725 | 15.021 | 9.18
1¦24 | -0.0106238 | 0 | 30.44765 | 15.421 | 9.58
1¦25 | -0.008332065 | 0 | 30.04755 | 15.821 | 9.98
1¦26 | -0.009314402 | 0 | 29.6479 | 16.221 | 10.38
1¦27 | -0.01096479 | 0 | 29.24785 | 16.621 | 10.78
1¦28 | -0.009691813 | 0 | 28.8477 | 17.021 | 11.18
1¦29 | -0.01039173 | 0 | 28.4539 | 17.416 | 11.575
1¦30 | -0.01190816 | 0 | 28.054 | 17.816 | 11.975
1¦31 | -0.0132714 | 0 | 27.65415 | 18.216 | 12.375
1¦32 | -0.01110739 | 0 | 27.2543 | 18.616 | 12.775
1¦33 | -0.01094149 | 0 | 26.8543 | 19.016 | 13.175
1¦34 | -0.009604908 | 0 | 26.45845 | 19.411 | 13.57
1¦35 | -0.01086165 | 0 | 26.05875 | 19.811 | 13.97
1¦36 | -0.009891668 | 0 | 25.6588 | 20.211 | 14.37
1¦37 | -0.009501588 | 0 | 25.259 | 20.611 | 14.77
1¦38 | -0.009363995 | 0 | 24.8592 | 21.011 | 15.17
1¦39 | -0.01055259 | 0 | 24.46505 | 21.406 | 15.565
1¦40 | -0.009575476 | 0 | 24.06485 | 21.806 | 15.965
1¦41 | -0.008306543 | 0 | 23.66495 | 22.206 | 16.365
1¦42 | -0.009127113 | 0 | 23.2648 | 22.606 | 16.765
1¦43 | -0.009631696 | 0 | 22.86475 | 23.006 | 17.165
1¦44 | -0.01175231 | 0 | 22.4648 | 23.406 | 17.565
1¦45 | -0.01122966 | 0 | 22.07015 | 23.801 | 17.96
1¦46 | -0.01239726 | 0 | 21.67045 | 24.201 | 18.36
1¦47 | -0.01480929 | 0 | 21.27035 | 24.601 | 18.76
1¦48 | -0.0146211 | 0 | 20.8704 | 25.001 | 19.16
1¦49 | -0.01435681 | 0 | 20.47065 | 25.401 | 19.56
1¦50 | -0.01407832 | 0 | 20.0758 | 25.796 | 19.955
1¦51 | -0.01464646 | 0 | 19.676 | 26.196 | 20.355
1¦52 | -0.01643098 | 0 | 19.27605 | 26.596 | 20.755
1¦53 | -0.01514646 | 0 | 18.8761 | 26.996 | 21.155
1¦54 | -0.01466299 | 0 | 18.4763 | 27.396 | 21.555
1¦55 | -0.01413494 | 0 | 18.0767 | 27.796 | 21.955
1¦56 | -0.01435171 | 0 | 17.68185 | 28.191 | 22.35
1¦57 | -0.01644763 | 0 | 17.2819 | 28.591 | 22.75
1¦58 | -0.01559635 | 0 | 16.88225 | 28.991 | 23.15
1¦59 | -0.01604194 | 0 | 16.48245 | 29.391 | 23.55
1¦60 | -0.01556245 | 0 | 16.08275 | 29.791 | 23.95
1¦61 | -0.01575605 | 0 | 15.6875 | 30.186 | 24.345
1¦62 | -0.015325 | 0 | 15.28745 | 30.586 | 24.745
1¦63 | -0.01372105 | 0 | 14.88735 | 30.986 | 25.145
1¦64 | -0.01559392 | 0 | 14.4875 | 31.386 | 25.545
1¦65 | -0.01494787 | 0 | 14.0876 | 31.786 | 25.945
1¦66 | -0.01510506 | 0 | 13.69345 | 32.181 | 26.34
1¦67 | -0.01281862 | 0 | 13.29345 | 32.581 | 26.74
1¦68 | -0.01211561 | 0 | 12.8937 | 32.981 | 27.14
1¦69 | -0.01419702 | 0 | 12.4935 | 33.381 | 27.54
1¦70 | -0.01362392 | 0 | 12.09375 | 33.781 | 27.94
1¦71 | -0.01440475 | 0 | 11.6937 | 34.181 | 28.34
1¦72 | -0.01417553 | 0 | 11.29805 | 34.576 | 28.735
1¦73 | -0.01490605 | 0 | 10.89785 | 34.976 | 29.135
1¦74 | -0.01502818 | 0 | 10.49805 | 35.376 | 29.535
1¦75 | -0.01279687 | 0 | 10.0982 | 35.776 | 29.935
1¦76 | -0.01324685 | 0 | 9.698251 | 36.176 | 30.335
1¦77 | -0.0134509 | 0 | 9.303751 | 36.571 | 30.73
1¦78 | -0.01269388 | 0 | 8.903651 | 36.971 | 31.13
1¦79 | -0.01495784 | 0 | 8.503651 | 37.371 | 31.53
1¦80 | -0.01273978 | 0 | 8.103801 | 37.771 | 31.93
1¦81 | -0.01460789 | 0 | 7.703952 | 38.171 | 32.33
1¦82 | -0.01400881 | 0 | 7.303901 | 38.571 | 32.73
1¦83 | -0.01179414 | 0 | 6.908251 | 38.966 | 33.125
1¦84 | -0.01320342 | 0 | 6.508551 | 39.366 | 33.525
1¦85 | -0.01176018 | 0 | 6.1089 | 39.766 | 33.925
1¦86 | -0.01104373 | 0 | 5.70895 | 40.166 | 34.325
1¦87 | -0.01025552 | 0 | 5.3092 | 40.566 | 34.725
1¦88 | -0.00954461 | 0 | 4.91475 | 40.961 | 35.12
1¦89 | -0.008654765 | 0 | 4.514701 | 41.361 | 35.52
1¦90 | -0.007029234 | 0 | 4.114951 | 41.761 | 35.92
1¦91 | -0.00676103 | 0 | 3.7149 | 42.161 | 36.32
1¦92 | -0.006809727 | 0 | 3.315 | 42.561 | 36.72
1¦93 | -0.005344653 | 0 | 2.919349 | 42.956 | 37.115
1¦94 | -0.01157967 | 0 | 2.519449 | 43.356 | 37.515
1¦95 | 0.2131037 | 0 | 2.144999 | 43.731 | 37.89
2¦1 | 0.210601 | 14972.59 | 2.08705 | 191.488 | 0.605011
2¦2 | 0.2129056 | 53403.02 | 2.08705 | 192.088 | 1.205002
2¦3 | 0.2111699 | 90420.72 | 2.087051 | 192.688 | 1.805008
2¦4 | 0.2128244 | 125915.8 | 2.087051 | 193.288 | 2.404999
2¦5 | 0.2107276 | 160469.3 | 2.087051 | 193.888 | 3.005005
2¦6 | 0.2120887 | 194378 | 2.087051 | 194.488 | 3.605011
2¦7 | 0.2119991 | 228101.4 | 2.087051 | 195.088 | 4.205002
2¦8 | 0.2107505 | 261159 | 2.087051 | 195.688 | 4.805008
2¦9 | 0.2121335 | 293861.1 | 2.087051 | 196.288 | 5.404999
2¦10 | 0.2096771 | 326470.9 | 2.087051 | 196.888 | 6.005005
2¦11 | 0.2115321 | 359181.3 | 2.087051 | 197.488 | 6.605011
2¦12 | 0.2106817 | 390781.1 | 2.087051 | 198.088 | 7.205002
2¦13 | 0.2109033 | 422661.3 | 2.08705 | 198.688 | 7.805008
2¦14 | 0.2120708 | 454205.2 | 2.08705 | 199.288 | 8.404999
2¦15 | 0.2112665 | 484384.3 | 2.08705 | 199.888 | 9.005005
2¦16 | 0.2123441 | 513771.7 | 2.087051 | 200.488 | 9.605011
2¦17 | 0.2107322 | 543123.2 | 2.087051 | 201.088 | 10.205
2¦18 | 0.2087892 | 574325.6 | 2.087051 | 201.688 | 10.80501
2¦19 | 0.2105678 | 600495.8 | 2.087051 | 202.288 | 11.405
2¦20 | 0.2113827 | 629191.3 | 2.08705 | 202.888 | 12.005
2¦21 | 0.2120586 | 658910.4 | 2.08705 | 203.488 | 12.60501
2¦22 | 0.2108738 | 688234.4 | 2.08705 | 204.088 | 13.205
2¦23 | 0.212309 | 717312.6 | 2.087049 | 204.688 | 13.80501
2¦24 | 0.2101684 | 746530 | 2.087049 | 205.288 | 14.405
2¦25 | 0.2108807 | 775496.4 | 2.087048 | 205.888 | 15.005
2¦26 | 0.210364 | 803931 | 2.087049 | 206.488 | 15.60501
2¦27 | 0.2115348 | 833188.7 | 2.087049 | 207.088 | 16.205
2¦28 | 0.2127972 | 862330.4 | 2.087049 | 207.688 | 16.80501
2¦29 | 0.2113875 | 891794.5 | 2.087049 | 208.288 | 17.405
2¦30 | 0.2130634 | 920661.1 | 2.087049 | 208.888 | 18.005
2¦31 | 0.2142626 | 950128.5 | 2.087048 | 209.488 | 18.60501
2¦32 | 0.2144122 | 979497.6 | 2.087048 | 210.088 | 19.205
2¦33 | 0.215281 | 1007710.6 | 2.087048 | 210.688 | 19.80501
2¦34 | 0.2159441 | 1036169.1 | 2.087048 | 211.288 | 20.405
2¦35 | 0.217395 | 1064996.8 | 2.087048 | 211.888 | 21.005
2¦36 | 0.2162611 | 1092897.0 | 2.087048 | 212.488 | 21.60501
2¦37 | 0.2158551 | 1120644.3 | 2.087049 | 213.088 | 22.205
2¦38 | 0.2179711 | 1149288.1 | 2.08705 | 213.688 | 22.80501
2¦39 | 0.2155863 | 1178145.8 | 2.08705 | 214.288 | 23.405
2¦40 | 0.2161372 | 1207074.1 | 2.08705 | 214.888 | 24.005
2¦41 | 0.2126552 | 1235804.4 | 2.08705 | 215.488 | 24.60501
2¦42 | 0.2138352 | 1264988.0 | 2.08705 | 216.088 | 25.205
2¦43 | 0.214705 | 1292925.9 | 2.086999 | 216.688 | 25.80501
2¦44 | 0.2174886 | 1320548.7 | 2.086998 | 217.288 | 26.405
2¦45 | 0.2174438 | 1348355.0 | 2.086998 | 217.888 | 27.005
2¦46 | 0.2187452 | 1375988.9 | 2.086999 | 218.488 | 27.60501
2¦47 | 0.2178125 | 1403848.3 | 2.086999 | 219.088 | 28.205
2¦48 | 0.2176477 | 1432065.8 | 2.086999 | 219.688 | 28.80501
2¦49 | 0.2169562 | 1460376.3 | 2.086999 | 220.288 | 29.405
2¦50 | 0.2195109 | 1488864.9 | 2.086998 | 220.888 | 30.005
2¦51 | 0.2180472 | 1517127.0 | 2.086998 | 221.488 | 30.60501
2¦52 | 0.2194065 | 1545867.2 | 2.086998 | 222.088 | 31.205
2¦53 | 0.2200541 | 1574686.2 | 2.086999 | 222.688 | 31.80501
2¦54 | 0.2223915 | 1603003.3 | 2.086999 | 223.288 | 32.405
2¦55 | 0.22269 | 1630457.2 | 2.086999 | 223.888 | 33.005
2¦56 | 0.2222456 | 1658351.9 | 2.086999 | 224.488 | 33.60501
2¦57 | 0.2223236 | 1686523.8 | 2.086999 | 225.088 | 34.205
2¦58 | 0.2222889 | 1713880.7 | 2.086999 | 225.688 | 34.80501
2¦59 | 0.2213803 | 1742163.0 | 2.086999 | 226.288 | 35.405
2¦60 | 0.2197068 | 1770739.7 | 2.086998 | 226.888 | 36.005
2¦61 | 0.2183486 | 1799448.7 | 2.086999 | 227.488 | 36.60501
2¦62 | 0.21705 | 1827175.3 | 2.086999 | 228.084 | 37.201
2¦63 | 0.2171239 | 1855832.2 | 2.086999 | 228.684 | 37.80101
2¦64 | 0.2172797 | 1884555.8 | 2.086999 | 229.284 | 38.401
2¦65 | 0.2171414 | 1912068.0 | 2.087 | 229.884 | 39.00101
2¦66 | 0.2156461 | 1939252.3 | 2.087 | 230.484 | 39.601
2¦67 | 0.216206 | 1967768.3 | 2.087 | 231.084 | 40.201
2¦68 | 0.2169369 | 1995340.5 | 2.086999 | 231.684 | 40.80101
2¦69 | 0.2158596 | 2022739.3 | 2.086999 | 232.284 | 41.401
2¦70 | 0.2154868 | 2050846.9 | 2.086999 | 232.884 | 42.00101
2¦71 | 0.213895 | 2080071.3 | 2.086999 | 233.484 | 42.601
2¦72 | 0.2126921 | 2108533.2 | 2.086999 | 234.084 | 43.201
2¦73 | 0.2117141 | 2136139.9 | 2.087 | 234.684 | 43.80101
2¦74 | 0.2117901 | 2163722.2 | 2.087 | 235.284 | 44.401
2¦75 | 0.2082117 | 2192378.9 | 2.087 | 235.884 | 45.00101
2¦76 | 0.2059928 | 2219780.8 | 2.087 | 236.484 | 45.601
2¦77 | 0.2089372 | 2247461.2 | 2.087 | 237.084 | 46.201
2¦78 | 0.2071757 | 2275785.6 | 2.086999 | 237.684 | 46.80101
2¦79 | 0.2069376 | 2302564.7 | 2.087 | 238.284 | 47.401
2¦80 | 0.2092671 | 2329856.9 | 2.087001 | 238.884 | 48.00101
2¦81 | 0.2103623 | 2359025.4 | 2.087001 | 239.484 | 48.601
2¦82 | 0.2095388 | 2387492.7 | 2.087001 | 240.084 | 49.201
2¦83 | 0.2083438 | 2415260.7 | 2.087001 | 240.684 | 49.80101
2¦84 | 0.2084861 | 2443091.8 | 2.087001 | 241.284 | 50.401
2¦85 | 0.2105918 | 2472140.625 | 2.087001 | 241.884 | 51.00101
2¦86 | 0.2131636 | 2499746.8 | 2.087001 | 242.484 | 51.601
2¦87 | 0.2114156 | 2526793.2 | 2.087001 | 243.084 | 52.201
2¦88 | 0.2106277 | 2553734.9 | 2.087001 | 243.684 | 52.80101
2¦89 | 0.2106409 | 2582428.2 | 2.087001 | 244.284 | 53.401
2¦90 | 0.2096797 | 2608829.6 | 2.087001 | 244.884 | 54.00101
2¦91 | 0.2087876 | 2636545.4 | 2.087001 | 245.484 | 54.601
2¦92 | 0.2102781 | 2665326.2 | 2.087 | 246.084 | 55.201
2¦93 | 0.2133851 | 2693948.2 | 2.087 | 246.684 | 55.80101
2¦94 | 0.2128248 | 2721276.6 | 2.087 | 247.284 | 56.401
2¦95 | 0.2116258 | 2748880.1 | 2.087 | 247.884 | 57.00101
2¦96 | 0.2120994 | 2777222.7 | 2.087 | 248.484 | 57.601
2¦97 | 0.2106335 | 2804622.3 | 2.087 | 249.084 | 58.201
2¦98 | 0.2120378 | 2832739.3 | 2.087001 | 249.684 | 58.80101
2¦99 | 0.2113842 | 2858921.4 | 2.087001 | 250.284 | 59.401
2¦100 | 0.20875 | 2887875 | 2.087001 | 250.884 | 60.00101
3¦1 | 0.2287089 | 2746.145 | 2.087001 | 269.359 | 1.205017
3¦2 | 0.1264136 | 2010.65 | 2.087001 | 270.559 | 2.404999
3¦3 | 0.09512299 | 1764.489 | 2.087001 | 271.759 | 3.605011
3¦4 | 0.09409078 | 1767.175 | 2.087 | 272.959 | 4.805023
3¦5 | 0.1004081 | 1753.776 | 2.086999 | 274.159 | 6.005005
3¦6 | 0.07937361 | 1612.871 | 2.086999 | 275.359 | 7.205017
3¦7 | 0.0845761 | 1618.797 | 2.086999 | 276.559 | 8.404999
3¦8 | 0.06510856 | 1477.708 | 2.086999 | 277.759 | 9.605011
3¦9 | 0.06740826 | 1515.023 | 2.086999 | 278.959 | 10.80502
3¦10 | 0.06284757 | 1448.717 | 2.086999 | 280.159 | 12.005
3¦11 | 0.06407297 | 1448.559 | 2.087 | 281.359 | 13.20502
3¦12 | 0.06361636 | 1435.391 | 2.087 | 282.559 | 14.405
3¦13 | 0.0624625 | 1438.16 | 2.087 | 283.759 | 15.60501
3¦14 | 0.06048318 | 1451.225 | 2.087 | 284.959 | 16.80502
3¦15 | 0.06153569 | 1456.596 | 2.086999 | 286.159 | 18.005
3¦16 | 0.06153585 | 1442.783 | 2.086998 | 287.359 | 19.20502
3¦17 | 0.05959196 | 1433.166 | 2.086948 | 288.559 | 20.405
3¦18 | 0.06072133 | 1423.677 | 2.086898 | 289.759 | 21.60501
3¦19 | 0.06306203 | 1412.428 | 2.086899 | 290.959 | 22.80502
3¦20 | 0.06202795 | 1412.778 | 2.086899 | 292.159 | 24.005
3¦21 | 0.05481339 | 1418.001 | 2.086898 | 293.359 | 25.20502
3¦22 | 0.06131814 | 1411.642 | 2.086898 | 294.559 | 26.405
3¦23 | 0.06389596 | 1402.377 | 2.086899 | 295.759 | 27.60501
3¦24 | 0.06332167 | 1394.33 | 2.086898 | 296.959 | 28.80502
3¦25 | 0.06316404 | 1388.086 | 2.086898 | 298.159 | 30.005
3¦26 | 0.0604982 | 1378.271 | 2.086899 | 299.359 | 31.20502
3¦27 | 0.05894214 | 1372.329 | 2.086899 | 300.559 | 32.405
3¦28 | 0.05959585 | 1365.077 | 2.086899 | 301.759 | 33.60501
3¦29 | 0.05743384 | 1362.034 | 2.086899 | 302.959 | 34.80502
3¦30 | 0.06056871 | 1355.541 | 2.086899 | 304.159 | 36.005
3¦31 | 0.05688088 | 1348.529 | 2.086899 | 305.359 | 37.20502
3¦32 | 0.05523144 | 1340.007 | 2.086899 | 306.559 | 38.405
3¦33 | 0.05446614 | 1338.82 | 2.0869 | 307.759 | 39.60501
3¦34 | 0.0539224 | 1333.91 | 2.086899 | 308.959 | 40.80502
3¦35 | 0.05572956 | 1328.961 | 2.086898 | 310.159 | 42.005
3¦36 | 0.05281188 | 1323.853 | 2.086948 | 311.359 | 43.20502
3¦37 | 0.04959302 | 1318.355 | 2.086899 | 312.559 | 44.405
3¦38 | 0.05017216 | 1316.388 | 2.0869 | 313.755 | 45.60101
3¦39 | 0.04887224 | 1311.399 | 2.0869 | 314.955 | 46.80099
3¦40 | 0.04567644 | 1309.029 | 2.0869 | 316.155 | 48.00101
3¦41 | 0.04430165 | 1305.446 | 2.0869 | 317.355 | 49.20102
3¦42 | 0.0432983 | 1299.391 | 2.086899 | 318.555 | 50.401
3¦43 | 0.04560031 | 1295.744 | 2.0869 | 319.755 | 51.60101
3¦44 | 0.04397593 | 1292.596 | 2.0869 | 320.955 | 52.80099
3¦45 | 0.04446562 | 1290.328 | 2.086901 | 322.155 | 54.00101
3¦46 | 0.04571679 | 1285.276 | 2.086902 | 323.355 | 55.20102
3¦47 | 0.04462991 | 1282.191 | 2.0869 | 324.555 | 56.401
3¦48 | 0.04393303 | 1279.287 | 2.0869 | 325.755 | 57.60101
3¦49 | 0.04548828 | 1276.666 | 2.086902 | 326.955 | 58.80099
3¦50 | 0.0440807 | 1271.241 | 2.086902 | 328.155 | 60.00101
3¦51 | 0.0434033 | 1267.522 | 2.086902 | 329.355 | 61.20102
3¦52 | 0.04158052 | 1266.435 | 2.086901 | 330.555 | 62.401
3¦53 | 0.04108009 | 1262.851 | 2.0869 | 331.755 | 63.60101
3¦54 | 0.0429158 | 1261.303 | 2.0869 | 332.955 | 64.80099
3¦55 | 0.04258139 | 1259.564 | 2.086901 | 334.155 | 66.00101
3¦56 | 0.04284119 | 1255.31 | 2.0869 | 335.355 | 67.20102
3¦57 | 0.04294181 | 1253.503 | 2.086899 | 336.555 | 68.401
3¦58 | 0.04110752 | 1250.033 | 2.086899 | 337.755 | 69.60101
3¦59 | 0.04052726 | 1248.136 | 2.086899 | 338.955 | 70.80099
3¦60 | 0.04564421 | 1247.586 | 2.086899 | 340.155 | 72.00101
3¦61 | 0.04267301 | 1242.942 | 2.086898 | 341.355 | 73.20102
3¦62 | 0.04397346 | 1241.079 | 2.086898 | 342.555 | 74.401
3¦63 | 0.04089618 | 1238.738 | 2.086899 | 343.755 | 75.60101
3¦64 | 0.03930018 | 1237.104 | 2.086899 | 344.955 | 76.80099
3¦65 | 0.03942679 | 1237.452 | 2.086899 | 346.155 | 78.00101
3¦66 | 0.03656005 | 1236.279 | 2.086899 | 347.355 | 79.20102
3¦67 | 0.03860034 | 1232.638 | 2.0869 | 348.555 | 80.401
3¦68 | 0.0391914 | 1231.134 | 2.0869 | 349.755 | 81.60101
3¦69 | 0.03841542 | 1231.172 | 2.086899 | 350.955 | 82.80099
3¦70 | 0.03644868 | 1227.843 | 2.086899 | 352.155 | 84.00101
3¦71 | 0.03821101 | 1228.109 | 2.086899 | 353.355 | 85.20102
3¦72 | 0.03557123 | 1225.845 | 2.086899 | 354.555 | 86.401
3¦73 | 0.0354192 | 1223.004 | 2.086899 | 355.755 | 87.60101
3¦74 | 0.03344312 | 1220.787 | 2.086899 | 356.955 | 88.80099
3¦75 | 0.0315418 | 1220.987 | 2.086899 | 358.155 | 90.00101
3¦76 | 0.02766825 | 1215.464 | 2.086899 | 359.355 | 91.20102
3¦77 | 0.02993664 | 1217.182 | 2.086899 | 360.555 | 92.401
3¦78 | 0.03329797 | 1215.702 | 2.0869 | 361.755 | 93.60101
3¦79 | 0.03123735 | 1213.98 | 2.086899 | 362.955 | 94.80099
3¦80 | 0.02902985 | 1212.563 | 2.086899 | 364.155 | 96.00101
3¦81 | 0.02645352 | 1212.015 | 2.086898 | 365.355 | 97.20102
3¦82 | 0.02740514 | 1210.485 | 2.086898 | 366.555 | 98.401
3¦83 | 0.02187111 | 1209.005 | 2.0869 | 367.755 | 99.60101
3¦84 | 0.02196667 | 1204.881 | 2.086901 | 368.955 | 100.801
3¦85 | 0.02371076 | 1205.514 | 2.086901 | 370.155 | 102.001
3¦86 | 0.02531598 | 1204.231 | 2.086902 | 371.355 | 103.201
3¦87 | 0.02415282 | 1201.39 | 2.086901 | 372.555 | 104.401
3¦88 | 0.02344728 | 1201.853 | 2.086901 | 373.755 | 105.601
3¦89 | 0.02217408 | 1200.212 | 2.086901 | 374.955 | 106.801
3¦90 | 0.02124644 | 1198.811 | 2.0869 | 376.155 | 108.001
3¦91 | 0.01947546 | 1197.654 | 2.086899 | 377.355 | 109.201
3¦92 | 0.02026851 | 1198.166 | 2.086899 | 378.555 | 110.401
3¦93 | 0.02110384 | 1194.574 | 2.086901 | 379.755 | 111.601
3¦94 | 0.01943276 | 1193.853 | 2.086902 | 380.955 | 112.801
3¦95 | 0.01709236 | 1192.613 | 2.086902 | 382.155 | 114.001
3¦96 | 0.01707624 | 1190.933 | 2.086901 | 383.355 | 115.201
3¦97 | 0.01708052 | 1189.657 | 2.0869 | 384.555 | 116.401
3¦98 | 0.01838234 | 1190.719 | 2.086899 | 385.755 | 117.601
3¦99 | 0.01423665 | 1188.084 | 2.0869 | 386.955 | 118.801
3¦100 | 0.01586908 | 1188.629 | 2.0869 | 388.155 | 120.001
4¦1 | -0.05891003 | 1022260.9 | 2.086899 | 398.7 | 0.605011
4¦2 | -0.06604735 | 525107.5 | 2.086899 | 399.301 | 1.205994
4¦3 | -0.06852062 | 409473.5 | 2.086899 | 399.896 | 1.800995
4¦4 | -0.07054173 | 353912.5 | 2.086899 | 400.496 | 2.401001
4¦5 | -0.07092123 | 319927.9 | 2.086899 | 401.096 | 3.001007
4¦6 | -0.0713446 | 297951.2 | 2.086899 | 401.696 | 3.601013
4¦7 | -0.06906687 | 282036.9 | 2.086898 | 402.301 | 4.205994
4¦8 | -0.06943804 | 270593.7 | 2.086897 | 402.896 | 4.800995
4¦9 | -0.07042769 | 261325.2 | 2.086897 | 403.496 | 5.401001
4¦10 | -0.0710342 | 254355.2 | 2.086898 | 404.096 | 6.001007
4¦11 | -0.07131529 | 248960.1 | 2.086899 | 404.696 | 6.601013
4¦12 | -0.06909014 | 244435.5 | 2.0869 | 405.301 | 7.205994
4¦13 | -0.06766546 | 240860.1 | 2.0869 | 405.896 | 7.800995
4¦14 | -0.06838611 | 237419.6 | 2.086901 | 406.496 | 8.401001
4¦15 | -0.07065803 | 235119.2 | 2.086901 | 407.096 | 9.001007
4¦16 | -0.07042585 | 233283.1 | 2.086901 | 407.696 | 9.601013
4¦17 | -0.0716362 | 231691.9 | 2.086901 | 408.301 | 10.20599
4¦18 | -0.06988876 | 230381.3 | 2.086901 | 408.896 | 10.80099
4¦19 | -0.070113 | 229591 | 2.086901 | 409.496 | 11.401
4¦20 | -0.07019106 | 229327.3 | 2.086851 | 410.096 | 12.00101
4¦21 | -0.07017697 | 229117.1 | 2.086851 | 410.696 | 12.60101
4¦22 | -0.07052927 | 228804.2 | 2.086901 | 411.301 | 13.20599
4¦23 | -0.07211173 | 228837.5 | 2.086902 | 411.896 | 13.80099
4¦24 | -0.07180119 | 228813.3 | 2.086902 | 412.496 | 14.401
4¦25 | -0.07079679 | 228490.4 | 2.086902 | 413.096 | 15.00101
4¦26 | -0.06845309 | 228351.9 | 2.086901 | 413.696 | 15.60101
4¦27 | -0.06972365 | 228699.1 | 2.086901 | 414.301 | 16.20599
4¦28 | -0.07068225 | 229129.4 | 2.086901 | 414.896 | 16.80099
4¦29 | -0.0713031 | 229820.7 | 2.086901 | 415.496 | 17.401
4¦30 | -0.07049266 | 229875.2 | 2.0869 | 416.096 | 18.00101
4¦31 | -0.07136859 | 231021.1 | 2.086899 | 416.696 | 18.60101
4¦32 | -0.07212704 | 231705.5 | 2.086899 | 417.301 | 19.20599
4¦33 | -0.0700886 | 232308 | 2.0869 | 417.896 | 19.80099
4¦34 | -0.06973685 | 233169.7 | 2.0869 | 418.496 | 20.401
4¦35 | -0.07084357 | 233567.6 | 2.0869 | 419.096 | 21.00101
4¦36 | -0.06913942 | 234505.9 | 2.0869 | 419.696 | 21.60101
4¦37 | -0.07009888 | 235781.8 | 2.0869 | 420.301 | 22.20599
4¦38 | -0.06718163 | 235342.3 | 2.0869 | 420.896 | 22.80099
4¦39 | -0.06866481 | 238120.7 | 2.0869 | 421.496 | 23.401
4¦40 | -0.0685804 | 238265.3 | 2.086901 | 422.096 | 24.00101
4¦41 | -0.07007488 | 239757.5 | 2.086901 | 422.696 | 24.60101
4¦42 | -0.07139688 | 239641.9 | 2.086901 | 423.301 | 25.20599
4¦43 | -0.07245632 | 240954.7 | 2.086901 | 423.896 | 25.80099
4¦44 | -0.07415372 | 242201 | 2.086902 | 424.496 | 26.401
4¦45 | -0.07349668 | 243178.4 | 2.086902 | 425.096 | 27.00101
4¦46 | -0.07475573 | 244013.3 | 2.086902 | 425.696 | 27.60101
4¦47 | -0.07629857 | 244804.6 | 2.086902 | 426.301 | 28.20599
4¦48 | -0.07483052 | 245907.5 | 2.086902 | 426.896 | 28.80099
4¦49 | -0.07332277 | 246840.4 | 2.086901 | 427.496 | 29.401
4¦50 | -0.07173461 | 247982 | 2.0869 | 428.096 | 30.00101
4¦51 | -0.07285848 | 249136.4 | 2.086901 | 428.696 | 30.60101
4¦52 | -0.07129727 | 250656.2 | 2.086901 | 429.301 | 31.20599
4¦53 | -0.07051037 | 251530.4 | 2.086901 | 429.896 | 31.80099
4¦54 | -0.07250229 | 252720.9 | 2.086901 | 430.496 | 32.401
4¦55 | -0.07176221 | 253407.5 | 2.0869 | 431.096 | 33.00101
4¦56 | -0.07148603 | 254356.6 | 2.0869 | 431.696 | 33.60101
4¦57 | -0.06985626 | 255351.2 | 2.086899 | 432.301 | 34.20599
4¦58 | -0.06867868 | 256281.4 | 2.086899 | 432.896 | 34.80099
4¦59 | -0.06960116 | 257208.1 | 2.086899 | 433.496 | 35.401
4¦60 | -0.06665571 | 258435.7 | 2.086899 | 434.096 | 36.00101
4¦61 | -0.06579536 | 259656.1 | 2.086899 | 434.696 | 36.60101
4¦62 | -0.06509723 | 261155.7 | 2.086899 | 435.301 | 37.20599
4¦63 | -0.06438446 | 261525.4 | 2.086899 | 435.896 | 37.80099
4¦64 | -0.06642751 | 263164 | 2.086899 | 436.496 | 38.401
4¦65 | -0.06206871 | 264282.8 | 2.0869 | 437.096 | 39.00101
4¦66 | -0.06265061 | 265074.6 | 2.086899 | 437.696 | 39.60101
4¦67 | -0.06211456 | 265550.3 | 2.086899 | 438.301 | 40.20599
4¦68 | -0.06071447 | 266618.4 | 2.086899 | 438.896 | 40.80099
4¦69 | -0.05999888 | 267844.6 | 2.086899 | 439.496 | 41.401
4¦70 | -0.05964391 | 268354.8 | 2.086899 | 440.096 | 42.00101
4¦71 | -0.05651618 | 269220.2 | 2.086899 | 440.696 | 42.60101
4¦72 | -0.0571345 | 271113.6 | 2.086899 | 441.301 | 43.20599
4¦73 | -0.05833547 | 271672.7 | 2.0869 | 441.896 | 43.80099
4¦74 | -0.05657503 | 273239.1 | 2.0869 | 442.496 | 44.401
4¦75 | -0.05382627 | 274041.7 | 2.086899 | 443.096 | 45.00101
4¦76 | -0.05196564 | 274618.1 | 2.086899 | 443.696 | 45.60101
4¦77 | -0.05280454 | 275509.4 | 2.086899 | 444.301 | 46.20599
4¦78 | -0.05181591 | 276458.6 | 2.086898 | 444.896 | 46.80099
4¦79 | -0.05138548 | 277793.9 | 2.086899 | 445.496 | 47.401
4¦80 | -0.0523322 | 278103.1 | 2.086899 | 446.096 | 48.00101
4¦81 | -0.05360445 | 278827.6 | 2.086898 | 446.696 | 48.60101
4¦82 | -0.05547953 | 279599.5 | 2.086898 | 447.301 | 49.20599
4¦83 | -0.05667294 | 280990.1 | 2.086898 | 447.896 | 49.80099
4¦84 | -0.05423915 | 281626.6 | 2.086899 | 448.496 | 50.401
4¦85 | -0.05529005 | 282700.2 | 2.086899 | 449.096 | 51.00101
4¦86 | -0.0548183 | 283293 | 2.0869 | 449.696 | 51.60101
4¦87 | -0.05478083 | 284453.2 | 2.086901 | 450.301 | 52.20599
4¦88 | -0.05739747 | 285516.4 | 2.086901 | 450.896 | 52.80099
4¦89 | -0.05712879 | 285472.7 | 2.086901 | 451.496 | 53.401
4¦90 | -0.05827067 | 286708.6 | 2.086851 | 452.096 | 54.00101
4¦91 | -0.05793047 | 287619.3 | 2.08685 | 452.696 | 54.60101
4¦92 | -0.05792824 | 288885.3 | 2.086851 | 453.301 | 55.20599
4¦93 | -0.06062869 | 289145.6 | 2.08685 | 453.896 | 55.80099
4¦94 | -0.05879807 | 290255.9 | 2.08685 | 454.496 | 56.401
4¦95 | -0.05889821 | 291386.1 | 2.08685 | 455.096 | 57.00101
4¦96 | -0.05866951 | 292383 | 2.086849 | 455.696 | 57.60101
4¦97 | -0.05715663 | 292716.8 | 2.086849 | 456.301 | 58.20599
4¦98 | -0.06064438 | 293217.2 | 2.086849 | 456.896 | 58.80099
4¦99 | -0.05844347 | 293517 | 2.086848 | 457.496 | 59.401
4¦100 | -0.05734554 | 294735.5 | 2.086848 | 458.096 | 60.00101