## _7PSt1Car3_20240924120945.rwd
SegIndex | t in s | t_seg in s | G' in Pa | G" in Pa | f in Hz | ω in rad/s | tan(δ) in - | τ in Pa | ɣ in % | ɣ̇ in 1/s | Fn in N | h in mm | ¦η*¦ in mPas | T in °C
1¦1 | 120.999 | 59.996 | 82.67132 | 10.93743 | 0.1 | 0.6283185 | 0.1323059 | 4.99999 | 6.012747 | 0.03777921 | 0.3713918 | 2.300386 | 132722 | 37.00182
1¦2 | 168.647 | 107.644 | 84.07941 | 10.93326 | 0.1258925 | 0.7910062 | 0.1300358 | 5.00011 | 5.925458 | 0.04687074 | 0.3517415 | 2.300401 | 107189.1 | 37.00161
1¦3 | 206.494 | 145.491 | 84.6299 | 11.10935 | 0.1584893 | 0.9958177 | 0.1312717 | 5.000102 | 5.903465 | 0.05878774 | 0.344799 | 2.300331 | 85714.42 | 37.00076
1¦4 | 236.555 | 175.552 | 85.41661 | 11.4914 | 0.1995262 | 1.25366 | 0.1345384 | 4.999905 | 5.874103 | 0.0736413 | 0.3443788 | 2.300298 | 68747.6 | 37.00097
1¦5 | 260.432 | 199.429 | 86.50832 | 12.14388 | 0.2511886 | 1.578265 | 0.1403771 | 5.000005 | 5.838512 | 0.09214716 | 0.3313923 | 2.300298 | 55349.73 | 36.99972
1¦6 | 279.394 | 218.391 | 87.76436 | 12.85412 | 0.3162278 | 1.986918 | 0.1464599 | 4.999837 | 5.817841 | 0.1155957 | 0.3265671 | 2.300302 | 44642.36 | 36.99957
1¦7 | 294.455 | 233.452 | 89.15538 | 13.67523 | 0.3981072 | 2.501381 | 0.1533843 | 4.999974 | 5.828515 | 0.1457934 | 0.3208617 | 2.300301 | 36059.31 | 36.99966
1¦8 | 326.369 | 265.366 | 90.53097 | 14.65032 | 0.5011872 | 3.149052 | 0.1618269 | 4.999742 | 5.904894 | 0.1859482 | 0.3180074 | 2.300302 | 29122.64 | 36.99987
1¦9 | 351.716 | 290.713 | 92.0708 | 15.74354 | 0.6309574 | 3.964422 | 0.1709964 | 4.999986 | 6.081698 | 0.2411042 | 0.3167998 | 2.300256 | 23561.35 | 36.99911
1¦10 | 371.849 | 310.846 | 93.69128 | 16.97336 | 0.7943283 | 4.990912 | 0.181164 | 5.000173 | 6.453515 | 0.3220893 | 0.3121849 | 2.300257 | 19077.94 | 37.00012
1¦11 | 387.839 | 326.836 | 95.34734 | 18.3772 | 1 | 6.283185 | 0.1927399 | 4.999588 | 7.230262 | 0.4542908 | 0.310509 | 2.300256 | 15454.29 | 37.00128
1¦12 | 400.538 | 339.535 | 96.75649 | 20.01768 | 1.258925 | 7.910062 | 0.2068882 | 4.99937 | 9.03373 | 0.7145736 | 0.3125859 | 2.300256 | 12491.12 | 36.99972
1¦13 | 410.622 | 349.619 | 97.08438 | 22.02126 | 1.584893 | 9.958179 | 0.2268293 | 4.999999 | 13.91934 | 1.386113 | 0.3140384 | 2.300256 | 9996.863 | 37.00009
1¦14 | 418.63 | 357.627 | 99.65738 | 23.58871 | 1.995263 | 12.5366 | 0.2367035 | 4.999068 | 13.39622 | 1.679431 | 0.3109884 | 2.300256 | 8168.962 | 36.99908
1¦15 | 424.99 | 363.987 | 105.8304 | 25.11505 | 2.511886 | 15.78265 | 0.2371372 | 4.998743 | 5.52985 | 0.8727567 | 0.3097151 | 2.300257 | 6891.722 | 36.9967
1¦16 | 430.038 | 369.035 | 109.1006 | 25.56867 | 3.162278 | 19.86918 | 0.2342081 | 4.998498 | 2.57294 | 0.5112219 | 0.3088746 | 2.300257 | 5639.726 | 36.99941
1¦17 | 434.047 | 373.044 | 113.3922 | 28.09053 | 3.981072 | 25.01381 | 0.248088 | 4.998066 | 1.373171 | 0.3434824 | 0.3088332 | 2.300256 | 4670.213 | 37.00125
1¦18 | 441.419 | 380.416 | 113.9633 | 28.05305 | 5.011873 | 31.49053 | 0.2461627 | 4.997562 | 0.7805421 | 0.2457968 | 0.3127587 | 2.300256 | 3727.003 | 36.99816
1¦19 | 447.273 | 386.27 | 113.8594 | 26.8954 | 6.309575 | 39.64423 | 0.2361901 | 4.996892 | 0.4627275 | 0.1834447 | 0.3152342 | 2.300256 | 2951.069 | 36.99957
1¦20 | 451.921 | 390.918 | 116.357 | 22.30276 | 7.943282 | 49.90911 | 0.1917295 | 4.99599 | 0.2815613 | 0.1405248 | 0.3100073 | 2.300255 | 2373.818 | 37.00024
1¦21 | 455.611 | 394.608 | 111.1946 | 14.98146 | 10 | 62.83185 | 0.1338957 | 4.995008 | 0.1731593 | 0.1087992 | 0.3071103 | 2.300256 | 1785.707 | 37.00024
1¦22 | 458.539 | 397.536 | 101.6906 | 24.18287 | 12.58926 | 79.10064 | 0.1907866 | 4.993614 | 0.1074777 | 0.08501557 | 0.3061472 | 2.300255 | 1321.437 | 36.99951
1¦23 | 460.863 | 399.86 | 70.90418 | 55.0284 | 15.84893 | 99.58179 | 0.4713119 | 4.991944 | 0.06694889 | 0.0666689 | 0.306841 | 2.300253 | 901.2953 | 36.99996
1¦24 | 462.707 | 401.704 | 20.31177 | 124.4138 | 19.95262 | 125.366 | 5.192755 | 4.989799 | 0.04175192 | 0.05234272 | 0.3053352 | 2.300256 | 1005.543 | 36.9999
1¦25 | 465.484 | 404.481 | 0.02651121 | 26.51119 | 25.11887 | 157.8265 | 6124.711 | 4.987049 | 0.0260302 | 0.04108255 | 0.3045357 | 2.300255 | 167.9769 | 36.99978
1¦26 | 467.688 | 406.685 | 0.2301557 | 230.1557 | 31.62278 | 198.6918 | 1559.617 | 4.983577 | 0.01628097 | 0.03234895 | 0.3041566 | 2.300253 | 1158.356 | 37.0017
1¦27 | 469.434 | 408.431 | 0.4075308 | 407.5309 | 39.81073 | 250.1382 | 1697.881 | 4.979015 | 0.01010382 | 0.02527351 | 0.3040259 | 2.30025 | 1629.224 | 37.00213
1¦28 | 470.82 | 409.817 | 0.5660796 | 566.0791 | 50.11873 | 314.9053 | 1759.86 | 4.973128 | 0.006206558 | 0.01954478 | 0.3050118 | 2.300248 | 1797.618 | 37.00237
1¦29 | 471.918 | 410.915 | 39.77837 | 6017.057 | 63.09573 | 396.4421 | 113.981 | 4.965952 | 0.003937092 | 0.01560829 | 0.3049507 | 2.300248 | 15177.97 | 37.00201
1¦30 | 472.788 | 411.785 | 12406.32 | 16170.08 | 79.43284 | 499.0912 | 1.429119 | 4.955853 | 0.00278061 | 0.01387778 | 0.3047146 | 2.300248 | 40836.37 | 37.00121
1¦31 | 473.478 | 412.475 | 4471.445 | 39030 | 100 | 628.3185 | 9.4235 | 4.944449 | 0.001583425 | 0.009948952 | 0.3039708 | 2.300248 | 62524.5 | 37.00109
2¦1 | 474.268 | 0.6000061 | [5 empty] | 340.9762 | 349.9568 | 9.245033 | 0.7892246 | 2.3003 |  | 37.00005
2¦2 | 474.868 | 1.200012 | [5 empty] | 340.135 | 1063.017 | 13.11099 | 0.6106316 | 2.3003 |  | 37.00002
2¦3 | 475.473 | 1.804993 | [5 empty] | 282.1747 | 1952.059 | 15.94912 | 0.5206807 | 2.3003 |  | 37.00002
2¦4 | 476.073 | 2.404999 | [5 empty] | 251.7292 | 3019.726 | 18.8439 | 0.4406099 | 2.300301 |  | 37.00002
2¦5 | 476.668 | 3 | [5 empty] | 232.2523 | 4226.311 | 21.76232 | 0.379784 | 2.300301 |  | 36.99999
2¦6 | 477.268 | 3.600006 | [5 empty] | 213.001 | 5628.928 | 24.66688 | 0.3049952 | 2.300301 |  | 36.99999
2¦7 | 477.868 | 4.200012 | [5 empty] | 209.0388 | 7200.837 | 27.60352 | 0.2674611 | 2.300251 |  | 36.99999
2¦8 | 478.473 | 4.804993 | [5 empty] | 200.1286 | 8971.9 | 30.54409 | 0.2807931 | 2.300251 |  | 37.00002
2¦9 | 479.073 | 5.404999 | [5 empty] | 183.7026 | 10939.98 | 33.46357 | 0.2715938 | 2.30025 |  | 37.00002
2¦10 | 479.668 | 6 | [5 empty] | 177.2233 | 13009.96 | 36.35511 | 0.2617641 | 2.300251 |  | 37.00002
2¦11 | 480.268 | 6.600006 | [5 empty] | 180.4272 | 15281.72 | 39.30696 | 0.2624482 | 2.300251 |  | 36.99999
2¦12 | 480.868 | 7.200012 | [5 empty] | 171.2284 | 17730.3 | 42.24326 | 0.2592889 | 2.300251 |  | 36.99999
2¦13 | 481.473 | 7.804993 | [5 empty] | 173.901 | 20376.29 | 45.15027 | 0.2439509 | 2.300251 |  | 36.99996
2¦14 | 482.073 | 8.404999 | [5 empty] | 173.6755 | 23241.29 | 48.08512 | 0.246511 | 2.300252 |  | 36.99996
2¦15 | 482.668 | 9 | [5 empty] | 173.1462 | 26162.91 | 51.01951 | 0.2460199 | 2.300252 |  | 36.99996
2¦16 | 483.268 | 9.600006 | [5 empty] | 167.5053 | 29335.68 | 53.94113 | 0.2486793 | 2.300252 |  | 36.99996
2¦17 | 483.868 | 10.20001 | [5 empty] | 168.4803 | 32629.8 | 56.87716 | 0.2472219 | 2.300252 |  | 36.99996
2¦18 | 484.473 | 10.80499 | [5 empty] | 165.644 | 36173.39 | 59.80921 | 0.2397835 | 2.300251 |  | 36.99996
2¦19 | 485.073 | 11.405 | [5 empty] | 167.4492 | 39935.03 | 62.73041 | 0.2415731 | 2.300252 |  | 36.99996
2¦20 | 485.673 | 12.005 | [5 empty] | 167.3709 | 43766.57 | 65.66604 | 0.2381397 | 2.300252 |  | 36.99993
2¦21 | 486.268 | 12.60001 | [5 empty] | 166.6045 | 47738.22 | 68.58701 | 0.2423208 | 2.300252 |  | 36.99993
2¦22 | 486.868 | 13.20001 | [5 empty] | 165.4226 | 51970.79 | 71.5175 | 0.2431224 | 2.300252 |  | 36.99993
2¦23 | 487.473 | 13.80499 | [5 empty] | 163.9747 | 56382.18 | 74.44842 | 0.2415267 | 2.300252 |  | 36.99993
2¦24 | 488.073 | 14.405 | [5 empty] | 162.8407 | 61040.92 | 77.37535 | 0.242645 | 2.300252 |  | 36.99993
2¦25 | 488.673 | 15.005 | [5 empty] | 162.3671 | 65743.63 | 80.3021 | 0.2431525 | 2.300252 |  | 36.99993
2¦26 | 489.268 | 15.60001 | [5 empty] | 162.2095 | 70579.1 | 83.23328 | 0.2441679 | 2.300252 |  | 36.99993
2¦27 | 489.868 | 16.20001 | [5 empty] | 161.773 | 75672.24 | 86.16618 | 0.2389068 | 2.300252 |  | 36.99993
2¦28 | 490.473 | 16.80499 | [5 empty] | 160.6632 | 80944.2 | 89.09362 | 0.2403374 | 2.300252 |  | 36.99993
2¦29 | 491.073 | 17.405 | [5 empty] | 160.9522 | 86393.33 | 92.02153 | 0.2364611 | 2.300252 |  | 36.99993
2¦30 | 491.673 | 18.005 | [5 empty] | 162.3029 | 92105.93 | 94.95298 | 0.2401498 | 2.300252 |  | 36.99993
2¦31 | 492.268 | 18.60001 | [5 empty] | 160.8843 | 97830.54 | 97.88593 | 0.2380265 | 2.300252 |  | 36.99993
2¦32 | 492.868 | 19.20001 | [5 empty] | 160.6665 | 103803.6 | 100.81 | 0.2377448 | 2.300252 |  | 36.99993
2¦33 | 493.473 | 19.80499 | [5 empty] | 160.1988 | 109928 | 103.7414 | 0.236677 | 2.300253 |  | 36.9999
2¦34 | 494.073 | 20.405 | [5 empty] | 159.7078 | 116281.7 | 106.6746 | 0.2367733 | 2.300252 |  | 36.99993
2¦35 | 494.673 | 21.005 | [5 empty] | 158.697 | 122832.8 | 109.5987 | 0.2343435 | 2.300252 |  | 36.99993
2¦36 | 495.273 | 21.60501 | [5 empty] | 158.7362 | 129481.1 | 112.5254 | 0.2268345 | 2.300252 |  | 36.99993
2¦37 | 495.868 | 22.20001 | [5 empty] | 158.5547 | 136247.5 | 115.4605 | 0.2271758 | 2.300252 |  | 36.99996
2¦38 | 496.473 | 22.80499 | [5 empty] | 158.8287 | 143364.4 | 118.3831 | 0.2266092 | 2.300251 |  | 36.99999
2¦39 | 497.073 | 23.405 | [5 empty] | 158.7068 | 150511.4 | 121.3189 | 0.2245708 | 2.300251 |  | 36.99999
2¦40 | 497.673 | 24.005 | [5 empty] | 159.0423 | 158041.5 | 124.2448 | 0.2220179 | 2.300251 |  | 36.99999
2¦41 | 498.273 | 24.60501 | [5 empty] | 158.7679 | 165533.4 | 127.1738 | 0.2183036 | 2.300251 |  | 36.99999
2¦42 | 498.868 | 25.20001 | [5 empty] | 159.425 | 173199.9 | 130.1072 | 0.2178576 | 2.300252 |  | 36.99996
2¦43 | 499.473 | 25.80499 | [5 empty] | 159.01 | 181140.5 | 133.0289 | 0.2189302 | 2.300252 |  | 36.99996
2¦44 | 500.073 | 26.405 | [5 empty] | 159.0717 | 189191.8 | 135.9632 | 0.2151515 | 2.300252 |  | 36.99996
2¦45 | 500.673 | 27.005 | [5 empty] | 159.731 | 197419 | 138.8939 | 0.2137882 | 2.300252 |  | 36.99996
2¦46 | 501.273 | 27.60501 | [5 empty] | 160.1095 | 205992.1 | 141.8178 | 0.2161169 | 2.300252 |  | 36.99993
2¦47 | 501.868 | 28.20001 | [5 empty] | 159.9123 | 214494.9 | 144.7469 | 0.2165098 | 2.300252 |  | 36.99993
2¦48 | 502.473 | 28.80499 | [5 empty] | 160.2887 | 223318.4 | 147.6784 | 0.2159136 | 2.300252 |  | 36.99993
2¦49 | 503.073 | 29.405 | [5 empty] | 160.1667 | 232283.1 | 150.6086 | 0.2165904 | 2.300252 |  | 36.99996
2¦50 | 503.673 | 30.005 | [5 empty] | 160.4997 | 241309.8 | 153.5401 | 0.2146313 | 2.300251 |  | 36.99999
2¦51 | 504.273 | 30.60501 | [5 empty] | 161.1855 | 250626.8 | 156.4681 | 0.2141163 | 2.300251 |  | 36.99999
2¦52 | 504.873 | 31.20499 | [5 empty] | 161.1874 | 260271.8 | 159.3993 | 0.2142093 | 2.300252 |  | 36.99996
2¦53 | 505.473 | 31.80499 | [5 empty] | 161.4736 | 269937.6 | 162.3309 | 0.2142515 | 2.300252 |  | 36.99993
2¦54 | 506.073 | 32.405 | [5 empty] | 161.8846 | 279739.2 | 165.2561 | 0.211694 | 2.300252 |  | 36.99993
2¦55 | 506.673 | 33.005 | [5 empty] | 162.315 | 289634.1 | 168.1847 | 0.2119689 | 2.300252 |  | 36.99993
2¦56 | 507.273 | 33.60501 | [5 empty] | 162.7148 | 299830.4 | 171.1151 | 0.2122322 | 2.300251 |  | 36.99996
2¦57 | 507.868 | 34.20001 | [5 empty] | 163.1091 | 310325.9 | 174.0395 | 0.2099123 | 2.300251 |  | 36.99999
2¦58 | 508.473 | 34.80499 | [5 empty] | 163.5005 | 320917.3 | 176.9686 | 0.2084288 | 2.30025 |  | 37.00002
2¦59 | 509.073 | 35.405 | [5 empty] | 164.1397 | 331595.1 | 179.8992 | 0.2081768 | 2.30025 |  | 37.00002
2¦60 | 509.673 | 36.005 | [5 empty] | 164.0869 | 342402.7 | 182.8316 | 0.2079234 | 2.30025 |  | 37.00002
2¦61 | 510.268 | 36.60001 | [5 empty] | 164.6766 | 353339.6 | 185.7607 | 0.2077772 | 2.30025 |  | 37.00002
2¦62 | 510.868 | 37.20001 | [5 empty] | 165.0806 | 364590.8 | 188.6846 | 0.2072368 | 2.30025 |  | 37.00002
2¦63 | 511.473 | 37.80499 | [5 empty] | 165.1207 | 376346.2 | 191.6207 | 0.2053003 | 2.30025 |  | 37.00002
2¦64 | 512.073 | 38.405 | [5 empty] | 165.7324 | 387899.8 | 194.5469 | 0.2037491 | 2.300251 |  | 36.99999
2¦65 | 512.668 | 39.00003 | [5 empty] | 165.9728 | 399431.5 | 197.4757 | 0.2026766 | 2.300251 |  | 36.99996
2¦66 | 513.268 | 39.60001 | [5 empty] | 165.9033 | 411383.9 | 200.41 | 0.2026686 | 2.300252 |  | 36.99993
2¦67 | 513.873 | 40.20499 | [5 empty] | 166.8148 | 423564.5 | 203.3324 | 0.2011234 | 2.300252 |  | 36.99993
2¦68 | 514.468 | 40.80002 | [5 empty] | 166.874 | 435966.7 | 206.2618 | 0.2037474 | 2.300252 |  | 36.99993
2¦69 | 515.068 | 41.39999 | [5 empty] | 167.5391 | 448496.9 | 209.198 | 0.2030695 | 2.300252 |  | 36.99996
2¦70 | 515.668 | 42.00003 | [5 empty] | 167.9247 | 461099.8 | 212.1161 | 0.2024585 | 2.300252 |  | 36.99996
2¦71 | 516.268 | 42.60001 | [5 empty] | 168.034 | 473826.2 | 215.056 | 0.2011409 | 2.300252 |  | 36.99996
2¦72 | 516.873 | 43.20499 | [5 empty] | 168.4853 | 486835.9 | 217.9862 | 0.2020142 | 2.300252 |  | 36.99996
2¦73 | 517.468 | 43.80002 | [5 empty] | 169.1579 | 500179.9 | 220.909 | 0.2027179 | 2.300252 |  | 36.99996
2¦74 | 518.068 | 44.39999 | [5 empty] | 169.6182 | 513537.6 | 223.8294 | 0.2062838 | 2.300252 |  | 36.99996
2¦75 | 518.668 | 45.00003 | [5 empty] | 169.4908 | 526959.2 | 226.7666 | 0.2026923 | 2.300252 |  | 36.99993
2¦76 | 519.268 | 45.60001 | [5 empty] | 169.8784 | 540670.3 | 229.705 | 0.2045186 | 2.300252 |  | 36.99993
2¦77 | 519.868 | 46.19998 | [5 empty] | 170.2001 | 554500.1 | 232.6362 | 0.2017441 | 2.300253 |  | 36.9999
2¦78 | 520.468 | 46.80002 | [5 empty] | 170.8361 | 568507.4 | 235.564 | 0.2003477 | 2.300253 |  | 36.99987
2¦79 | 521.068 | 47.39999 | [5 empty] | 171.1783 | 582978.7 | 238.495 | 0.2018748 | 2.300253 |  | 36.9999
2¦80 | 521.668 | 48.00003 | [5 empty] | 171.7575 | 597272.2 | 241.4247 | 0.2030959 | 2.300253 |  | 36.9999
2¦81 | 522.268 | 48.60001 | [5 empty] | 172.0527 | 611862.4 | 244.3545 | 0.2008548 | 2.300253 |  | 36.9999
2¦82 | 522.868 | 49.19998 | [5 empty] | 172.024 | 626568.1 | 247.2818 | 0.2009706 | 2.300253 |  | 36.9999
2¦83 | 523.468 | 49.80002 | [5 empty] | 172.6857 | 641449.8 | 250.2081 | 0.2011187 | 2.300252 |  | 36.99993
2¦84 | 524.068 | 50.39999 | [5 empty] | 173.324 | 656815 | 253.1236 | 0.1978563 | 2.300252 |  | 36.99996
2¦85 | 524.668 | 51.00003 | [5 empty] | 173.4321 | 671979.1 | 256.0501 | 0.1942512 | 2.300251 |  | 36.99999
2¦86 | 525.268 | 51.60001 | [5 empty] | 175.2696 | 687382.2 | 258.9945 | 0.1931429 | 2.300251 |  | 36.99999
2¦87 | 525.868 | 52.19998 | [5 empty] | 176.0373 | 702962.5 | 261.9314 | 0.1941317 | 2.300251 |  | 36.99996
2¦88 | 526.468 | 52.80002 | [5 empty] | 177.0964 | 718851.2 | 264.842 | 0.1960099 | 2.300251 |  | 36.99996
2¦89 | 527.068 | 53.39999 | [5 empty] | 177.6403 | 734717.8 | 267.7734 | 0.1961902 | 2.300252 |  | 36.99996
2¦90 | 527.668 | 54.00003 | [5 empty] | 176.8983 | 751156.4 | 270.7184 | 0.1966969 | 2.300252 |  | 36.99996
2¦91 | 528.268 | 54.60001 | [5 empty] | 177.8182 | 767504.2 | 273.6241 | 0.1949991 | 2.300252 |  | 36.99996
2¦92 | 528.868 | 55.19998 | [5 empty] | 177.8128 | 783960.4 | 276.5779 | 0.1972138 | 2.300252 |  | 36.99996
2¦93 | 529.468 | 55.80002 | [5 empty] | 178.6456 | 800662.3 | 279.4833 | 0.1976542 | 2.300252 |  | 36.99996
2¦94 | 530.068 | 56.39999 | [5 empty] | 178.2796 | 817329.4 | 282.4331 | 0.1961138 | 2.300252 |  | 36.99996
2¦95 | 530.668 | 57.00003 | [5 empty] | 178.9987 | 834660.3 | 285.3414 | 0.1931645 | 2.300252 |  | 36.99996
2¦96 | 531.268 | 57.60001 | [5 empty] | 179.7758 | 851958 | 288.2895 | 0.1943127 | 2.300251 |  | 36.99996
2¦97 | 531.868 | 58.19998 | [5 empty] | 182.027 | 869289.0625 | 291.2141 | 0.1954186 | 2.30025 |  | 37.00002
2¦98 | 532.468 | 58.80002 | [5 empty] | 182.1616 | 886723.8 | 294.1353 | 0.1930171 | 2.30025 |  | 37.00002
2¦99 | 533.068 | 59.39999 | [5 empty] | 182.578 | 904407.2 | 297.0771 | 0.1919592 | 2.30025 |  | 37.00002
2¦100 | 533.668 | 60.00003 | [5 empty] | 183.3598 | 922266.4 | 300.0034 | 0.1929123 | 2.30025 |  | 37.00002
3¦1 | 774.065 | 59.98901 | 7.993595 | 6.76023 | 0.1 | 0.6283185 | 0.8457058 | 4.99999 | 47.54205 | 0.2987155 | 0.0923905 | 2.30022 | 16661.8 | 36.99972
3¦2 | 821.713 | 107.637 | 8.60813 | 7.118266 | 0.1258925 | 0.7910062 | 0.8269206 | 5.000113 | 44.82249 | 0.3545487 | 0.09605196 | 2.300203 | 14121.29 | 36.99914
3¦3 | 859.56 | 145.484 | 9.402813 | 7.618915 | 0.1584893 | 0.9958177 | 0.8103012 | 5.000095 | 41.78317 | 0.4160842 | 0.1009947 | 2.300203 | 12152.92 | 37.00024
3¦4 | 889.621 | 175.545 | 10.30195 | 8.208221 | 0.1995262 | 1.25366 | 0.796776 | 4.99992 | 38.98873 | 0.4887862 | 0.09332471 | 2.300202 | 10506.94 | 36.99996
3¦5 | 913.497 | 199.421 | 11.2942 | 8.869457 | 0.2511886 | 1.578265 | 0.7853274 | 4.999997 | 36.61906 | 0.5779458 | 0.08903604 | 2.300202 | 9098.965 | 36.99896
3¦6 | 932.46 | 218.384 | 12.37793 | 9.587269 | 0.3162278 | 1.986918 | 0.7745678 | 4.999815 | 34.79466 | 0.6913412 | 0.09365123 | 2.300203 | 7879.838 | 36.99926
3¦7 | 947.52 | 233.444 | 13.51884 | 10.35763 | 0.3981072 | 2.501381 | 0.7661609 | 4.999966 | 33.65668 | 0.8418821 | 0.08990892 | 2.300203 | 6808.455 | 36.99966
3¦8 | 979.435 | 265.359 | 14.75199 | 11.18471 | 0.5011872 | 3.149052 | 0.758188 | 4.999742 | 33.14629 | 1.043794 | 0.09869037 | 2.300203 | 5878.806 | 37.00024
3¦9 | 1004.782 | 290.706 | 16.09376 | 12.12493 | 0.6309574 | 3.964422 | 0.7534152 | 5.000016 | 32.70083 | 1.296399 | 0.1029379 | 2.300202 | 5082.71 | 37.00182
3¦10 | 1024.915 | 310.8391 | 17.8427 | 13.17072 | 0.7943283 | 4.990912 | 0.7381464 | 5.000151 | 30.37952 | 1.516215 | 0.09918132 | 2.300145 | 4443.523 | 36.99929
3¦11 | 1040.905 | 326.829 | 20.46718 | 14.29856 | 1 | 6.283185 | 0.6986095 | 4.99959 | 24.15679 | 1.517816 | 0.0986108 | 2.300148 | 3973.631 | 36.99987
3¦12 | 1053.606 | 339.53 | 24.13096 | 15.40232 | 1.258925 | 7.910062 | 0.6382825 | 4.999371 | 16.07408 | 1.271469 | 0.09759954 | 2.300147 | 3619.127 | 37.00015
3¦13 | 1063.69 | 349.614 | 28.32045 | 16.4513 | 1.584893 | 9.958179 | 0.5809036 | 4.999998 | 9.574613 | 0.9534571 | 0.0988514 | 2.300148 | 3288.954 | 36.99981
3¦14 | 1071.698 | 357.622 | 32.44917 | 17.60662 | 1.995263 | 12.5366 | 0.5425975 | 4.999071 | 5.521856 | 0.6922532 | 0.09812734 | 2.300148 | 2944.82 | 36.99816
3¦15 | 1078.058 | 363.982 | 36.81789 | 18.84172 | 2.511886 | 15.78265 | 0.5117512 | 4.998745 | 3.226729 | 0.5092633 | 0.0990775 | 2.300148 | 2620.536 | 36.99719
3¦16 | 1083.108 | 369.032 | 41.65147 | 19.99138 | 3.162278 | 19.86918 | 0.4800008 | 4.998497 | 1.922918 | 0.3820681 | 0.1002329 | 2.300149 | 2325.243 | 36.99856
3¦17 | 1087.117 | 373.041 | 47.91265 | 20.60902 | 3.981072 | 25.01381 | 0.4301166 | 4.998064 | 1.166811 | 0.2918638 | 0.1018032 | 2.300148 | 2085.129 | 36.99893
3¦18 | 1094.489 | 380.413 | 56.00991 | 20.97511 | 5.011873 | 31.49053 | 0.3745673 | 4.997566 | 0.7164668 | 0.2256192 | 0.1034256 | 2.300148 | 1899.256 | 37.00002
3¦19 | 1100.341 | 386.265 | 60.49961 | 17.95019 | 6.309575 | 39.64423 | 0.2944507 | 4.996898 | 0.4411625 | 0.1748955 | 0.1029343 | 2.300149 | 1591.817 | 37.00002
3¦20 | 1104.989 | 390.913 | 81.43407 | 14.49066 | 7.943282 | 49.90911 | 0.1781373 | 4.99598 | 0.2762059 | 0.1378519 | 0.1023081 | 2.300149 | 1657.278 | 36.99993
3¦21 | 1108.679 | 394.603 | 107.5825 | 12.56848 | 10 | 62.83185 | 0.118625 | 4.995002 | 0.1729788 | 0.1086858 | 0.1018281 | 2.300148 | 1723.874 | 36.99929
3¦22 | 1111.607 | 397.5311 | 131.8955 | 6.451139 | 12.58926 | 79.10064 | 0.04898716 | 4.993621 | 0.1082036 | 0.08558973 | 0.09874677 | 2.300149 | 1669.433 | 37.00002
3¦23 | 1113.931 | 399.855 | 151.9899 | 49.78151 | 15.84893 | 99.58179 | 0.3545559 | 4.991934 | 0.06771128 | 0.0674281 | 0.09844275 | 2.300151 | 1606.064 | 37.00048
3¦24 | 1115.775 | 401.699 | 173.7495 | 101.1133 | 19.95262 | 125.366 | 0.3065434 | 4.989806 | 0.04245831 | 0.05322829 | 0.09891909 | 2.300145 | 1603.539 | 37.0014
3¦25 | 1118.551 | 404.475 | 62.30943 | 24.0503 | 25.11887 | 157.8265 | 0.7630611 | 4.987052 | 0.0264321 | 0.04171687 | 0.09691256 | 2.300145 | 423.1851 | 37.00073
3¦26 | 1120.756 | 406.68 | 0.4347408 | 163.6065 | 31.62278 | 198.6918 | 60.0346 | 4.983583 | 0.0164212 | 0.03262757 | 0.09697434 | 2.300146 | 823.4216 | 37.00189
3¦27 | 1122.504 | 408.428 | 0.8648916 | 842.9423 | 39.81073 | 250.1382 | 1266.466 | 4.979011 | 0.01016684 | 0.02543115 | 0.09617628 | 2.300146 | 3369.908 | 37.00103
3¦28 | 1123.89 | 409.814 | 1.146596 | 1146.596 | 50.11873 | 314.9053 | 1231.693 | 4.973072 | 0.00624491 | 0.01966555 | 0.09580369 | 2.300147 | 3641.084 | 37.00073
3¦29 | 1124.988 | 410.912 | 242.5875 | 8170.62 | 63.09573 | 396.4421 | 73.65106 | 4.965856 | 0.003896717 | 0.01544823 | 0.09718755 | 2.300148 | 20618.95 | 36.99984
3¦30 | 1125.858 | 411.782 | 19371.71 | 23661.24 | 79.43284 | 499.0912 | 1.092307 | 4.955854 | 0.002884167 | 0.01439463 | 0.09692859 | 2.300152 | 61270.74 | 36.99972
3¦31 | 1126.548 | 412.472 | 23347.69 | 68500.8125 | 100 | 628.3185 | 3.928993 | 4.94439 | 0.001684305 | 0.0105828 | 0.09598644 | 2.300151 | 115181.1 | 36.99996