## St_iC_CL_28_...asticRecovery_3
SegIndex | t in s | ¦G*¦ in Pa | G' in Pa | G" in Pa | f in Hz | ω in rad/s | tan(δ) in - | τ in Pa | ɣ in % | ɣ̇ in 1/s | Fn in N | h in mm | ¦η*¦ in mPas | η in mPas | T in °C | t_seg in s
1¦1 | 14.229 | [6 empty] | 0 | 7.694607 | 0.007634389 | 0.003660447 | 9.67594 |  | 0 | 37.00021 | 0.6599998
1¦2 | 14.884 | [6 empty] | 0 | 8.21812 | 0.008224044 | 0.005451213 | 9.35274 |  | 0 | 37.00021 | 1.315
1¦3 | 15.539 | [6 empty] | 0 | 8.748559 | 0.008098556 | 0.003591675 | 9.02104 |  | 0 | 37.00021 | 1.969999
1¦4 | 16.194 | [6 empty] | 0 | 9.2934 | 0.008648885 | 0.0032743 | 8.697889 |  | 0 | 37.00024 | 2.625
1¦5 | 16.849 | [6 empty] | 0 | 9.844616 | 0.008178871 | 0.00572974 | 8.366639 |  | 0 | 37.00024 | 3.280001
1¦6 | 17.504 | [6 empty] | 0 | 10.40375 | 0.008685867 | 0.005709589 | 8.042689 |  | 0 | 37.00021 | 3.934999
1¦7 | 18.159 | [6 empty] | 0 | 10.96728 | 0.008310008 | 0.003820402 | 7.71129 |  | 0 | 37.00018 | 4.59
1¦8 | 18.814 | [6 empty] | 0 | 11.53477 | 0.00893966 | 0.003154053 | 7.386891 |  | 0 | 37.00015 | 5.244999
1¦9 | 19.469 | [6 empty] | 0 | 12.11281 | 0.008604642 | 0.006883909 | 7.055891 |  | 0 | 37.00012 | 5.9
1¦10 | 20.124 | [6 empty] | 0 | 12.70052 | 0.009390701 | 0.003828908 | 6.732142 |  | 0 | 37.00009 | 6.555
1¦11 | 20.779 | [6 empty] | 0 | 13.30055 | 0.009125644 | 0.006267026 | 6.401042 |  | 0 | 37.00009 | 7.209999
1¦12 | 21.434 | [6 empty] | 0 | 13.90432 | 0.009534859 | 0.004133183 | 6.077692 |  | 0 | 37.00012 | 7.865
1¦13 | 22.089 | [6 empty] | 0 | 14.51721 | 0.009130646 | 0.006727028 | 5.746642 |  | 0 | 37.00012 | 8.52
1¦14 | 22.749 | [6 empty] | 0 | 15.13834 | 0.009277633 | 0.003146557 | 5.415941 |  | 0 | 37.00012 | 9.18
1¦15 | 23.404 | [6 empty] | 0 | 15.76805 | 0.01001081 | 0.00362135 | 5.092392 |  | 0 | 37.00012 | 9.834999
1¦16 | 24.059 | [6 empty] | 0 | 16.42063 | 0.0102438 | 0.004195593 | 4.761092 |  | 0 | 37.00012 | 10.49
1¦17 | 24.714 | [6 empty] | 0 | 17.1329 | 0.01151229 | 0.003339484 | 4.437441 |  | 0 | 37.00012 | 11.145
1¦18 | 25.369 | [6 empty] | 0 | 17.87903 | 0.0112212 | 0.005138692 | 4.106842 |  | 0 | 37.00012 | 11.8
1¦19 | 26.024 | [6 empty] | 0 | 18.63836 | 0.01181625 | 0.001139888 | 3.781941 |  | 0 | 37.00015 | 12.455
1¦20 | 26.679 | [6 empty] | 0 | 19.40901 | 0.01156674 | 0.0008098066 | 3.451441 |  | 0 | 37.00015 | 13.11
1¦21 | 27.334 | [6 empty] | 0 | 20.18086 | 0.0120252 | 0.0003243372 | 3.126641 |  | 0 | 37.00015 | 13.765
1¦22 | 27.989 | [6 empty] | 0 | 20.96108 | 0.01164125 | 0.003508378 | 2.796191 |  | 0 | 37.00015 | 14.42
1¦23 | 28.644 | [6 empty] | 0 | 21.04287 | -0.001819207 | 0.01784023 | 2.470841 |  | 0 | 37.00012 | 15.075
1¦24 | 29.299 | [6 empty] | 0 | 21.08915 | 0.0001056275 | 0.1297411 | 2.141441 |  | 0 | 37.00012 | 15.73
1¦25 | 29.954 | [6 empty] | 0 | 21.12268 | 0.0004918666 | 0.963212 | 1.815541 |  | 0 | 37.00015 | 16.385
1¦26 | 30.294 | [6 empty] | 0 | 21.15039 | 0.0004703683 | 2.514094 | 1.646241 |  | 0 | 37.00015 | 16.725
2¦1 | 330.795 | 1845.028 | 1842.166 | 102.727 | 0.1 | 0.6283185 | 0.05576453 | 4.99999 | 0.2710279 | 0.001702919 | 1.134674 | 1.597139 | 2936453.4 |  | 36.99972 | 59.99503
2¦2 | 378.443 | 1856.54 | 1853.503 | 106.1445 | 0.1258925 | 0.7910062 | 0.05726714 | 5.000101 | 0.269374 | 0.002130765 | 1.063823 | 1.597098 | 2347061.3 |  | 36.9992 | 107.643
2¦3 | 416.29 | 1871.39 | 1867.939 | 113.5872 | 0.1584893 | 0.9958177 | 0.06080927 | 5.000108 | 0.2672547 | 0.00266137 | 1.004595 | 1.597102 | 1879249.4 |  | 36.99996 | 145.49
2¦4 | 446.351 | 1890.35 | 1886.769 | 116.2921 | 0.1995262 | 1.25366 | 0.06163544 | 4.999912 | 0.2646076 | 0.00331728 | 0.970889 | 1.597038 | 1507864.4 |  | 36.99871 | 175.551
2¦5 | 470.228 | 1911.058 | 1907.285 | 120.0364 | 0.2511886 | 1.578265 | 0.06293572 | 4.99999 | 0.2618069 | 0.004132006 | 0.9417291 | 1.597019 | 1210860.6 |  | 37.0006 | 199.428
2¦6 | 489.19 | 1928.889 | 1924.85 | 124.7596 | 0.3162278 | 1.986918 | 0.06481516 | 4.999845 | 0.2594793 | 0.00515564 | 0.9297714 | 1.597046 | 970794.4 |  | 37.00234375 | 218.39
2¦7 | 504.251 | 1947.855 | 1943.532 | 129.7044 | 0.3981072 | 2.501381 | 0.06673667 | 4.999988 | 0.2571144 | 0.006431411 | 0.909071 | 1.596989 | 778711.8 |  | 36.99987 | 233.451
2¦8 | 536.165 | 1972.287 | 1967.691 | 134.5755 | 0.5011872 | 3.149052 | 0.06839271 | 4.999743 | 0.2541607 | 0.008003654 | 0.8656946 | 1.59699 | 626311.4 |  | 37.0006 | 265.365
2¦9 | 561.512 | 1995.005 | 1990.191 | 138.5017 | 0.6309574 | 3.964422 | 0.06959214 | 5.000017 | 0.2516531 | 0.00997659 | 0.8502643 | 1.596989 | 503227.1 |  | 36.99883 | 290.712
2¦10 | 581.645 | 2017.886 | 2012.792 | 143.2844 | 0.7943283 | 4.990912 | 0.07118662 | 5.000188 | 0.2493921 | 0.01244694 | 0.8285083 | 1.596949 | 404312.1 |  | 37.00125 | 310.845
2¦11 | 597.635 | 2044.916 | 2039.579 | 147.6468 | 1 | 6.283185 | 0.07239079 | 4.99959 | 0.2469694 | 0.01551755 | 0.8053683 | 1.596948 | 325458.4 |  | 37.00176 | 326.835
2¦12 | 610.334 | 2069.725 | 2064.126 | 152.1451 | 1.258925 | 7.910062 | 0.07370902 | 4.999372 | 0.2454146 | 0.01941244 | 0.7970511 | 1.596937 | 261657.3 |  | 37.0021 | 339.534
2¦13 | 620.418 | 2093.028 | 2087.167 | 156.5178 | 1.584893 | 9.958179 | 0.07499067 | 5.00001 | 0.2449468 | 0.02439224 | 0.7901977 | 1.596937 | 210181.8 |  | 37.00091 | 349.618
2¦14 | 628.426 | 2120.798 | 2114.68 | 160.9694 | 1.995263 | 12.5366 | 0.07612 | 4.999068 | 0.2452115 | 0.0307412 | 0.7790967 | 1.596948 | 169168.4 |  | 37.0006 | 357.626
2¦15 | 634.786 | 2146.322 | 2139.925 | 165.596 | 2.511886 | 15.78265 | 0.07738402 | 4.998741 | 0.2479468 | 0.03913256 | 0.7790387 | 1.596948 | 135992.5 |  | 37.00204 | 363.986
2¦16 | 639.834 | 2172.878 | 2166.177 | 170.5178 | 3.162278 | 19.86918 | 0.07871815 | 4.998495 | 0.2542063 | 0.05050869 | 0.7812121 | 1.596938 | 109359.2 |  | 37.00121 | 369.034
2¦17 | 643.843 | 2203.337 | 2196.291 | 176.0733 | 3.981072 | 25.01381 | 0.0801684 | 4.998066 | 0.2664353 | 0.06664564 | 0.7759059 | 1.59694 | 88084.83 |  | 37.00164 | 373.043
2¦18 | 651.215 | 2236.187 | 2228.776 | 181.8976 | 5.011873 | 31.49053 | 0.08161311 | 4.997566 | 0.2910042 | 0.09163877 | 0.7733831 | 1.596955 | 71011.41 |  | 36.9992 | 380.415
2¦19 | 657.069 | 2273.762 | 2265.987 | 187.8781 | 6.309575 | 39.64423 | 0.0829122 | 4.996896 | 0.3440738 | 0.1364054 | 0.7684969 | 1.596946 | 57354.18 |  | 36.99911 | 386.269
2¦20 | 661.715 | 2315.303 | 2307.149 | 194.1378 | 7.943282 | 49.90911 | 0.08414613 | 4.995985 | 0.4909579 | 0.2450328 | 0.7591462 | 1.596947 | 46390.38 |  | 36.99996 | 390.915
2¦21 | 665.405 | 2328.015 | 2319.271 | 201.5857 | 10 | 62.83185 | 0.08691782 | 4.995009 | 1.507366 | 0.9471061 | 0.7512496 | 1.596948 | 37051.51 |  | 37.00018 | 394.605
2¦22 | 668.333 | 2384.05 | 2377.388 | 178.1056 | 12.58926 | 79.10064 | 0.07498515 | 4.993621 | 0.5292546 | 0.4186437 | 0.7427043 | 1.596946 | 30139.46 |  | 36.99996 | 397.533
2¦23 | 670.657 | 2465.827 | 2460.519 | 161.7092 | 15.84893 | 99.58179 | 0.0659304 | 4.991934 | 0.1805051 | 0.1797502 | 0.7367632 | 1.596943 | 24761.82 |  | 37.00045 | 399.857
2¦24 | 672.501 | 2487.757 | 2484.575 | 125.7834 | 19.95262 | 125.366 | 0.0512793 | 4.989804 | 0.08613481 | 0.1079838 | 0.7311913 | 1.596948 | 19843.95 |  | 37.0007 | 401.701
2¦25 | 675.277 | 2625.735 | 2625.718 | 9.624681 | 25.11887 | 157.8265 | 0.00361262 | 4.987051 | 0.04751866 | 0.07499704 | 0.7278687 | 1.596946 | 16636.85 |  | 37.00146 | 404.477
2¦26 | 677.482 | 2368.025 | 2367.821 | 31.04623 | 31.62278 | 198.6918 | 0.01316852 | 4.983582 | 0.0270492 | 0.05374454 | 0.7229206 | 1.596943 | 11918.08 |  | 37.0006 | 406.682
2¦27 | 679.23 | 2197.634 | 2196.348 | 75.15055 | 39.81073 | 250.1382 | 0.03864221 | 4.979016 | 0.01619067 | 0.04049904 | 0.7202706 | 1.596943 | 8785.678 |  | 37.00018 | 408.43
2¦28 | 680.616 | 737.1868 | 730.684 | 97.7004 | 50.11873 | 314.9053 | 0.7111422 | 4.973069 | 0.009618 | 0.03028759 | 0.7178092 | 1.596943 | 2340.98 |  | 37.00002 | 409.816
2¦29 | 681.714 | 1080.356 | 23.81568 | 1080.093 | 63.09573 | 396.4421 | 141.9522 | 4.965904 | 0.005707682 | 0.02262766 | 0.716815 | 1.596943 | 2725.129 |  | 37.00024 | 410.914
2¦30 | 682.584 | 7103.461 | 135.0743 | 7102.177 | 79.43284 | 499.0912 | 53.07891 | 4.955845 | 0.003553032 | 0.01773287 | 0.7134098 | 1.596943 | 14232.79 |  | 36.9999 | 411.784
2¦31 | 683.274 | 10292.52 | 29.6276 | 10292.48 | 100 | 628.3185 | 363.8727 | 4.944302 | 0.002018537 | 0.01268284 | 0.7103525 | 1.596943 | 16381.05 |  | 36.99999 | 412.474
3¦1 | 688.466 | [6 empty] | 760.0836 | 50473.57 | 300.0115 | 0.1453963 | 1.596894 |  | 2533.515 | 37.00002 | 2.005005
3¦2 | 690.466 | [6 empty] | 703.0786 | 110512.7 | 300.0735 | 0.07757787 | 1.596894 |  | 2343.021 | 36.99999 | 4.005005
3¦3 | 692.466 | [6 empty] | 629.6534 | 170553.5 | 300.0235 | 0.0885293 | 1.596894 |  | 2098.68 | 37.00002 | 6.005005
3¦4 | 694.466 | [6 empty] | 592.4481 | 230590.3 | 300.0856 | 0.023214 | 1.596893 |  | 1974.263 | 37.00002 | 8.005005
3¦5 | 696.466 | [6 empty] | 651.803 | 290617.2 | 299.9712 | 0.05219435 | 1.596893 |  | 2172.885 | 37.00002 | 10.005
3¦6 | 698.466 | [6 empty] | 704.2472 | 350646.3 | 300.0584 | 0.04568892 | 1.596893 |  | 2347.034 | 37.00005 | 12.005
3¦7 | 700.466 | [6 empty] | 637.637 | 410686.3 | 300.058 | -0.007150801 | 1.596893 |  | 2125.046 | 37.00002 | 14.005
3¦8 | 702.466 | [6 empty] | 619.522 | 470719.9 | 300.0263 | -0.03769224 | 1.596894 |  | 2064.892 | 36.99999 | 16.005
3¦9 | 704.466 | [6 empty] | 610.1243 | 530752.5 | 300.0125 | -0.04569338 | 1.596896 |  | 2033.663 | 36.99993 | 18.005
3¦10 | 706.466 | [6 empty] | 599.5376 | 590785.8 | 300.0141 | -0.05681372 | 1.596895 |  | 1998.365 | 36.99993 | 20.005
3¦11 | 708.466 | [6 empty] | 583.8668 | 650819.5 | 300.0015 | 0.01015359 | 1.596895 |  | 1946.213 | 36.99996 | 22.005
3¦12 | 710.466 | [6 empty] | 607.09 | 710848.3 | 299.9854 | -0.003303784 | 1.596896 |  | 2023.732 | 36.99993 | 24.005
3¦13 | 712.466 | [6 empty] | 369.9661 | 770909.8 | 300.1114 | -0.06715728 | 1.596895 |  | 1232.763 | 36.99993 | 26.005
3¦14 | 714.466 | [6 empty] | 308.7806 | 830949.2 | 300.0108 | -0.06795363 | 1.596894 |  | 1029.232 | 36.99999 | 28.005
3¦15 | 716.466 | [6 empty] | 300.6686 | 890981.8 | 300.0243 | -0.07285211 | 1.596895 |  | 1002.148 | 36.99996 | 30.005
3¦16 | 718.466 | [6 empty] | 304.1913 | 951013.4 | 300.0008 | -0.08185902 | 1.596894 |  | 1013.968 | 36.99996 | 32.005
3¦17 | 720.466 | [6 empty] | 313.1987 | 1011045.2 | 299.9936 | -0.08318963 | 1.596893 |  | 1044.018 | 37.00005 | 34.005
3¦18 | 722.466 | [6 empty] | 315.7887 | 1071076.9 | 299.9961 | -0.08179174 | 1.596893 |  | 1052.643 | 37.00005 | 36.005
3¦19 | 724.466 | [6 empty] | 310.8574 | 1131109.8 | 300.0101 | -0.08657435 | 1.596892 |  | 1036.156 | 37.00005 | 38.005
3¦20 | 726.466 | [6 empty] | 309.5044 | 1191141.8 | 300.0168 | -0.0976758 | 1.596893 |  | 1031.623 | 37.00005 | 40.005
3¦21 | 728.466 | [6 empty] | 303.7643 | 1251174.7 | 300.0165 | -0.08782122 | 1.596892 |  | 1012.492 | 37.00009 | 42.005
3¦22 | 730.466 | [6 empty] | 304.4236 | 1311211.2 | 300.0167 | -0.09035411 | 1.596894 |  | 1014.689 | 36.99999 | 44.005
3¦23 | 732.466 | [6 empty] | 304.0452 | 1371243.6 | 300.0026 | -0.07861647 | 1.596893 |  | 1013.475 | 37.00002 | 46.005
3¦24 | 734.466 | [6 empty] | 298.0852 | 1431275.9 | 300.015 | -0.09024534 | 1.596894 |  | 993.5676 | 37.00002 | 48.005
3¦25 | 736.466 | [6 empty] | 298.2484 | 1491308.2 | 299.9951 | -0.08439225 | 1.596893 |  | 994.1776 | 37.00002 | 50.005
3¦26 | 738.466 | [6 empty] | 296.0918 | 1551341.2 | 300.0135 | -0.09050062 | 1.596892 |  | 986.9282 | 37.00009 | 52.005
3¦27 | 740.466 | [6 empty] | 295.999 | 1611372.6 | 300.0044 | -0.08590723 | 1.596893 |  | 986.6487 | 37.00005 | 54.005
3¦28 | 742.466 | [6 empty] | 292.8659 | 1671404.7 | 300.0147 | -0.09183247 | 1.596893 |  | 976.1718 | 37.00005 | 56.005
3¦29 | 744.466 | [6 empty] | 295.6925 | 1731435.4 | 300.0075 | -0.09028978 | 1.596894 |  | 985.6171 | 37.00002 | 58.005
3¦30 | 746.466 | [6 empty] | 295.9777 | 1791467.2 | 299.9945 | -0.08860948 | 1.596894 |  | 986.6106 | 36.99999 | 60.005
3¦31 | 748.466 | [6 empty] | 291.7022 | 1851499.2 | 300.0272 | -0.08753029 | 1.596894 |  | 972.2525 | 36.99999 | 62.005
3¦32 | 750.466 | [6 empty] | 290.1032 | 1911532.8 | 300.0161 | -0.08911133 | 1.596893 |  | 966.9586 | 37.00005 | 64.005
3¦33 | 752.466 | [6 empty] | 289.7888 | 1971561.9 | 300.0146 | -0.08461615 | 1.596895 |  | 965.9154 | 36.99993 | 66.005
3¦34 | 754.466 | [6 empty] | 281.5923 | 2031593.6 | 299.9955 | -0.08808511 | 1.596896 |  | 938.6552 | 36.9999 | 68.005
3¦35 | 756.466 | [6 empty] | 279.4893 | 2091626.6 | 300.0021 | -0.08074173 | 1.596896 |  | 931.6247 | 36.99993 | 70.005
3¦36 | 758.466 | [6 empty] | 283.006 | 2151658.0 | 300.0166 | -0.08254347 | 1.596895 |  | 943.3011 | 36.99993 | 72.005
3¦37 | 760.467 | [6 empty] | 281.5712 | 2211695.7 | 300.0175 | -0.09302888 | 1.596895 |  | 938.516 | 36.99993 | 74.00598
3¦38 | 762.467 | [6 empty] | 279.2999 | 2271729.9 | 299.9879 | -0.08421636 | 1.596894 |  | 931.0372 | 36.99999 | 76.00598
3¦39 | 764.467 | [6 empty] | 277.5535 | 2331761.9 | 300.0163 | -0.08195445 | 1.596894 |  | 925.1282 | 36.99999 | 78.00598
3¦40 | 766.467 | [6 empty] | 278.0019 | 2391794.1 | 300.0129 | -0.0909915 | 1.596894 |  | 926.6331 | 36.99999 | 80.00598
3¦41 | 768.467 | [6 empty] | 278.288 | 2451825.6 | 300.0069 | -0.08203585 | 1.596894 |  | 927.6052 | 36.99999 | 82.00598
3¦42 | 770.467 | [6 empty] | 277.8444 | 2511857.4 | 300.0146 | -0.08728287 | 1.596894 |  | 926.1031 | 36.99999 | 84.00598
3¦43 | 772.467 | [6 empty] | 275.2277 | 2571890.8 | 300.0117 | -0.08141348 | 1.596894 |  | 917.3899 | 37.00002 | 86.00598
3¦44 | 774.467 | [6 empty] | 275.7662 | 2631921.875 | 300.0099 | -0.08211389 | 1.596894 |  | 919.1906 | 36.99999 | 88.00598
3¦45 | 776.467 | [6 empty] | 275.881 | 2691955.1 | 300.0106 | -0.08749287 | 1.596893 |  | 919.5711 | 37.00002 | 90.00598
3¦46 | 778.467 | [6 empty] | 271.7035 | 2751987.1 | 300.0034 | -0.08177819 | 1.596893 |  | 905.6682 | 37.00002 | 92.00598
3¦47 | 780.467 | [6 empty] | 274.7191 | 2812016.6 | 300.0185 | -0.08393489 | 1.596894 |  | 915.6737 | 36.99996 | 94.00598
3¦48 | 782.467 | [6 empty] | 270.2683 | 2872048.2 | 299.9962 | -0.08636573 | 1.596895 |  | 900.9057 | 36.99996 | 96.00598
3¦49 | 784.467 | [6 empty] | 270.0777 | 2932083.2 | 299.9977 | -0.07726715 | 1.596893 |  | 900.2659 | 37.00002 | 98.00598
3¦50 | 786.467 | [6 empty] | 269.622 | 2992113.1 | 300.0143 | -0.0832072 | 1.596894 |  | 898.6971 | 36.99999 | 100.006
3¦51 | 788.467 | [6 empty] | 268.267 | 3052147.7 | 300.0239 | -0.08840479 | 1.596893 |  | 894.152 | 37.00002 | 102.006
3¦52 | 790.467 | [6 empty] | 266.7379 | 3112181.1 | 300.0044 | -0.07891329 | 1.596893 |  | 889.1134 | 37.00005 | 104.006
3¦53 | 792.467 | [6 empty] | 268.4634 | 3172212.7 | 300.0166 | -0.08626553 | 1.596893 |  | 894.8284 | 37.00005 | 106.006
3¦54 | 794.467 | [6 empty] | 265.0068 | 3232248.4 | 300.0217 | -0.09018649 | 1.596893 |  | 883.2921 | 37.00002 | 108.006
3¦55 | 796.467 | [6 empty] | 265.9562 | 3292280.1 | 300.0075 | -0.08231349 | 1.596894 |  | 886.4985 | 36.99999 | 110.006
3¦56 | 798.467 | [6 empty] | 269.5012 | 3352310.9 | 300.0072 | -0.0800194 | 1.596894 |  | 898.3158 | 36.99999 | 112.006
3¦57 | 800.467 | [6 empty] | 268.6442 | 3412342.2 | 300.0002 | -0.08379346 | 1.596894 |  | 895.4802 | 36.99999 | 114.006
3¦58 | 802.467 | [6 empty] | 265.5837 | 3472375.8 | 300.0195 | -0.08373902 | 1.596894 |  | 885.2215 | 36.99999 | 116.006
3¦59 | 804.467 | [6 empty] | 269.3522 | 3532406.25 | 300.0045 | -0.07562988 | 1.596894 |  | 897.8273 | 36.99999 | 118.006
3¦60 | 806.467 | [6 empty] | 263.1207 | 3592441.4 | 300.0133 | -0.08122405 | 1.596893 |  | 877.0302 | 37.00002 | 120.006
3¦61 | 808.467 | [6 empty] | 258.2706 | 3652470.7 | 300.0139 | -0.08167148 | 1.596895 |  | 860.8622 | 36.99996 | 122.006
3¦62 | 810.467 | [6 empty] | 257.3503 | 3712505.5 | 300.01 | -0.08007385 | 1.596893 |  | 857.8057 | 37.00002 | 124.006
3¦63 | 812.467 | [6 empty] | 258.5749 | 3772538.3 | 299.999 | -0.08066449 | 1.596893 |  | 861.9194 | 37.00005 | 126.006
3¦64 | 814.467 | [6 empty] | 258.394 | 3832569.9 | 300.0104 | -0.07862271 | 1.596893 |  | 861.2833 | 37.00005 | 128.006
3¦65 | 816.467 | [6 empty] | 258.7556 | 3892602.0 | 300.0165 | -0.09170709 | 1.596893 |  | 862.4712 | 37.00005 | 130.006
3¦66 | 818.467 | [6 empty] | 257.9233 | 3952758.2 | 300.0175 | -0.08013307 | 1.596843 |  | 859.6942 | 37.00005 | 132.006
3¦67 | 820.467 | [6 empty] | 256.7339 | 4012793.0 | 300.0194 | -0.09049509 | 1.596842 |  | 855.7243 | 37.00005 | 134.006
3¦68 | 822.467 | [6 empty] | 255.5536 | 4072827.0 | 300.0197 | -0.08611687 | 1.596843 |  | 851.7892 | 37.00005 | 136.006
3¦69 | 824.467 | [6 empty] | 255.8375 | 4132860.2 | 300.0209 | -0.08566984 | 1.596843 |  | 852.7321 | 37.00005 | 138.006
3¦70 | 826.467 | [6 empty] | 254.1401 | 4192893.75 | 300.0194 | -0.09098014 | 1.596843 |  | 847.0788 | 37.00005 | 140.006
3¦71 | 828.467 | [6 empty] | 253.724 | 4252931.25 | 300.0268 | -0.08636145 | 1.596844 |  | 845.6712 | 36.99999 | 142.006
3¦72 | 830.467 | [6 empty] | 251.8512 | 4312962.5 | 300.0207 | -0.08722273 | 1.596845 |  | 839.4462 | 36.99996 | 144.006
3¦73 | 832.467 | [6 empty] | 250.8151 | 4372995.7 | 300.0245 | -0.08638443 | 1.596845 |  | 835.982 | 36.99993 | 146.006
3¦74 | 834.467 | [6 empty] | 250.1153 | 4433029.7 | 300.0211 | -0.0841449 | 1.596845 |  | 833.659 | 36.99993 | 148.006
3¦75 | 836.467 | [6 empty] | 249.4539 | 4493062.5 | 300.0188 | -0.08946943 | 1.596845 |  | 831.461 | 36.99993 | 150.006
3¦76 | 838.467 | [6 empty] | 248.5443 | 4553097.3 | 300.0244 | -0.08631796 | 1.596845 |  | 828.4134 | 36.99996 | 152.006
3¦77 | 840.467 | [6 empty] | 247.4119 | 4613130.9 | 300.0169 | -0.09001265 | 1.596845 |  | 824.6597 | 36.99996 | 154.006
3¦78 | 842.467 | [6 empty] | 247.312 | 4673166.8 | 300.0126 | -0.09462133 | 1.596844 |  | 824.3387 | 36.99999 | 156.006
3¦79 | 844.463 | [6 empty] | 246.5119 | 4733051.2 | 300.0203 | -0.0923099 | 1.596844 |  | 821.6506 | 36.99999 | 158.002
3¦80 | 846.463 | [6 empty] | 245.9221 | 4793084.8 | 300.0195 | -0.09432133 | 1.596844 |  | 819.6871 | 36.99999 | 160.002
3¦81 | 848.463 | [6 empty] | 245.9192 | 4853117.2 | 300.0143 | -0.09173372 | 1.596845 |  | 819.6916 | 36.99996 | 162.002
3¦82 | 850.463 | [6 empty] | 244.7093 | 4913148.0 | 300.014 | -0.0889753 | 1.596846 |  | 815.6595 | 36.9999 | 164.002
3¦83 | 852.463 | [6 empty] | 244.9987 | 4973183.6 | 300.0177 | -0.0929293 | 1.596845 |  | 816.6142 | 36.99996 | 166.002
3¦84 | 854.463 | [6 empty] | 245.2415 | 5033220.7 | 300.0134 | -0.09625147 | 1.596844 |  | 817.4353 | 36.99999 | 168.002
3¦85 | 856.463 | [6 empty] | 244.6973 | 5093253.125 | 300.015625 | -0.09023619 | 1.596844 |  | 815.6154 | 36.99999 | 170.002
3¦86 | 858.463 | [6 empty] | 244.4189 | 5153289.5 | 300.02 | -0.08840723 | 1.596844 |  | 814.6754 | 37.00002 | 172.002
3¦87 | 860.463 | [6 empty] | 244.2263 | 5213329.7 | 300.0231 | -0.08954107 | 1.596843 |  | 814.0251 | 37.00002 | 174.002
3¦88 | 862.463 | [6 empty] | 244.2794 | 5273362.5 | 300.0156 | -0.08821736 | 1.596844 |  | 814.2226 | 36.99999 | 176.002
3¦89 | 864.463 | [6 empty] | 242.781 | 5333394.9 | 300.0202 | -0.07967626 | 1.596844 |  | 809.2156 | 36.99999 | 178.002
3¦90 | 866.463 | [6 empty] | 242.215 | 5393425.4 | 300.0244 | -0.08755092 | 1.596845 |  | 807.3176 | 36.99993 | 180.002
3¦91 | 868.463 | [6 empty] | 242.717 | 5453464.1 | 300.0173 | -0.08879054 | 1.596844 |  | 809.01 | 37.00002 | 182.002
3¦92 | 870.463 | [6 empty] | 241.4104 | 5513497.3 | 300.0151 | -0.08344483 | 1.596844 |  | 804.6607 | 36.99999 | 184.002
3¦93 | 872.463 | [6 empty] | 240.8823 | 5573528.5 | 300.0272 | -0.08271451 | 1.596845 |  | 802.8684 | 36.99996 | 186.002
3¦94 | 874.463 | [6 empty] | 241.8096 | 5633567.2 | 300.0219 | -0.08686084 | 1.596843 |  | 805.9729 | 37.00002 | 188.002
3¦95 | 876.463 | [6 empty] | 242.244 | 5693600 | 300.0142 | -0.08556244 | 1.596843 |  | 807.4418 | 37.00002 | 190.002
3¦96 | 878.463 | [6 empty] | 242.1718 | 5753634.8 | 300.0268 | -0.08021659 | 1.596843 |  | 807.167 | 37.00002 | 192.002
3¦97 | 880.463 | [6 empty] | 242.5375 | 5813668.0 | 300.0211 | -0.08673303 | 1.596843 |  | 808.4016 | 37.00002 | 194.002
3¦98 | 882.463 | [6 empty] | 242.4104 | 5873702.3 | 300.0191 | -0.08533943 | 1.596843 |  | 807.9831 | 37.00002 | 196.002
3¦99 | 884.463 | [6 empty] | 241.3979 | 5933738.3 | 300.0201 | -0.08098997 | 1.596843 |  | 804.6057 | 37.00005 | 198.002
3¦100 | 886.463 | [6 empty] | 242.0019 | 5993767.6 | 300.0211 | -0.08194716 | 1.596844 |  | 806.6165 | 36.99999 | 200.002
4¦1 | 920.148 | [6 empty] | 239.5771 | 6967296.875 | 300.0171 | -0.08091982 | 1.596853 |  | 798.5448 | 37.00106 | 33.01001
4¦2 | 953.189 | [6 empty] | 235.5152 | 7891685.9 | 278.5953 | -0.07866929 | 1.596853 |  | 845.3667 | 37.00106 | 66.05103
4¦3 | 986.224 | [6 empty] | 238.1914 | 8745152.3 | 257.1755 | -0.07154458 | 1.596853 |  | 926.1824 | 37.00106 | 99.086
4¦4 | 1019.245 | [6 empty] | 228.0035 | 9527450.8 | 235.759 | -0.06941874 | 1.596797 |  | 967.104 | 37.00106 | 132.107
4¦5 | 1052.265 | [6 empty] | 222.4413 | 10239324.2 | 214.3352 | -0.1103106 | 1.596805 |  | 1037.82 | 37.00106 | 165.127
4¦6 | 1085.305 | [6 empty] | 243.8726 | 10880454.7 | 192.9115 | -0.1129135 | 1.596805 |  | 1264.168 | 37.00106 | 198.1671
4¦7 | 1118.326 | [6 empty] | 240.7939 | 11450435.9 | 171.4874 | -0.1095772 | 1.596805 |  | 1404.149 | 37.00106 | 231.188
4¦8 | 1151.341 | [6 empty] | 200.8344 | 11949560.9 | 150.0653 | -0.07685965 | 1.596805 |  | 1338.313 | 37.00106 | 264.2029
4¦9 | 1184.361 | [6 empty] | 145.8014 | 12377994.5 | 128.644 | -0.04975805 | 1.596797 |  | 1133.371 | 37.00106 | 297.223
4¦10 | 1217.397 | [6 empty] | 137.6456 | 12735904.7 | 107.2163 | -0.03930781 | 1.596805 |  | 1283.813 | 37.00106 | 330.259
4¦11 | 1250.422 | [6 empty] | 127.2897 | 13022783.6 | 85.79348 | -0.03415643 | 1.596797 |  | 1483.676 | 37.00106 | 363.284
4¦12 | 1283.463 | [6 empty] | 123.2719 | 13239120.3 | 64.37049 | -0.05161296 | 1.596805 |  | 1915.037 | 37.00106 | 396.325
4¦13 | 1316.488 | [6 empty] | 115.6023 | 13384410.9 | 42.94796 | -0.04754582 | 1.596805 |  | 2691.683 | 37.00106 | 429.35
4¦14 | 1349.513 | [6 empty] | 107.8657 | 13458968.75 | 21.52152 | -0.04801595 | 1.596805 |  | 5011.992 | 37.00106 | 462.3749
4¦15 | 1382.529 | [6 empty] | 55.1876 | 13462634.4 | 0.09070534 | -0.05676069 | 1.596805 |  | 608427.2 | 37.00106 | 495.3911
5¦1 | 1628.464 | 234.496 | 233.7287 | 18.95394 | 0.1 | 0.6283185 | 0.08109308 | 4.99999 | 2.133887 | 0.01340761 | -0.06208345 | 1.596748 | 373211.9 |  | 37.00051 | 59.99304
5¦2 | 1676.111 | 238.0872 | 237.307 | 19.25844 | 0.1258925 | 0.7910062 | 0.08115466 | 5.000091 | 2.102691 | 0.01663242 | -0.0673353 | 1.596747 | 300992.8 |  | 37.00021 | 107.64
5¦3 | 1713.958 | 241.5244 | 240.7135 | 19.77459 | 0.1584893 | 0.9958177 | 0.08215027 | 5.000116 | 2.074401 | 0.02065726 | -0.06983554 | 1.596747 | 242538.8 |  | 37.00009 | 145.4871
5¦4 | 1744.019 | 244.85 | 244.0016 | 20.3656 | 0.1995262 | 1.25366 | 0.08346561 | 4.999906 | 2.048503 | 0.02568126 | -0.07097404 | 1.596747 | 195308.1 |  | 36.9992 | 175.5481
5¦5 | 1767.896 | 248.1775 | 247.2831 | 21.05066 | 0.2511886 | 1.578265 | 0.08512784 | 4.999997 | 2.024826 | 0.03195712 | -0.0651748 | 1.596747 | 157247.1 |  | 37.00091 | 199.425
5¦6 | 1786.858 | 251.5249 | 250.5803 | 21.7775 | 0.3162278 | 1.986918 | 0.08690743 | 4.999838 | 2.003606 | 0.03981 | -0.07033162 | 1.596747 | 126590.5 |  | 37.00192 | 218.3871
5¦7 | 1801.919 | 254.9077 | 253.9105 | 22.52554 | 0.3981072 | 2.501381 | 0.08871389 | 4.999974 | 1.986253 | 0.04968376 | -0.06452096 | 1.596747 | 101906.8 |  | 36.99954 | 233.448
5¦8 | 1833.834 | 258.6443 | 257.5984 | 23.23643 | 0.5011872 | 3.149052 | 0.09020367 | 4.999742 | 1.971655 | 0.06208846 | -0.06360947 | 1.596748 | 82134.02 |  | 37.00198 | 265.363
5¦9 | 1859.18 | 262.3405 | 261.2423 | 23.97965 | 0.6309574 | 3.964422 | 0.09179342 | 4.999986 | 1.966411 | 0.07795684 | -0.06496056 | 1.59669 | 66173.71 |  | 37.00176 | 290.7091
5¦10 | 1879.313 | 266.0193 | 264.8652 | 24.7521 | 0.7943283 | 4.990912 | 0.09345154 | 5.000162 | 1.974841 | 0.09856258 | -0.06691258 | 1.59669 | 53300.73 |  | 37.00118 | 310.842
5¦11 | 1895.303 | 269.6882 | 268.4762 | 25.53935 | 1 | 6.283185 | 0.09512731 | 4.999586 | 2.005371 | 0.1260011 | -0.06550669 | 1.59669 | 42922.21 |  | 36.99996 | 326.832
5¦12 | 1908.002 | 273.3575 | 272.0865 | 26.32979 | 1.258925 | 7.910062 | 0.09677003 | 4.999373 | 2.074428 | 0.1640886 | -0.06068252 | 1.596691 | 34558.2 |  | 37.00112 | 339.531
5¦13 | 1918.086 | 277.0263 | 275.6941 | 27.13574 | 1.584893 | 9.958179 | 0.09842671 | 4.999998 | 2.215319 | 0.2206054 | -0.05598846 | 1.59669 | 27818.97 |  | 37.00134 | 349.6151
5¦14 | 1926.094 | 280.6554 | 279.2536 | 28.01522 | 1.995263 | 12.5366 | 0.1003224 | 4.999068 | 2.507681 | 0.3143781 | -0.05744808 | 1.59669 | 22386.87 |  | 37.00039 | 357.623
5¦15 | 1932.454 | 283.7163 | 282.2295 | 29.00828 | 2.511886 | 15.78265 | 0.1027827 | 4.998744 | 3.21834 | 0.5079393 | -0.06052331 | 1.596691 | 17976.47 |  | 36.99911 | 363.983
5¦16 | 1937.505 | 282.4294 | 280.7302 | 30.93376 | 3.162278 | 19.86918 | 0.1101898 | 4.9985 | 6.01759 | 1.195646 | -0.06288307 | 1.596692 | 14214.45 |  | 36.99938 | 369.0341
5¦17 | 1941.513 | 283.5428 | 281.7509 | 31.82663 | 3.981072 | 25.01381 | 0.1130427 | 4.998067 | 7.7877 | 1.948001 | -0.06732074 | 1.596691 | 11335.45 |  | 36.99984 | 373.042
5¦18 | 1948.885 | 292.4597 | 290.8341 | 30.79218 | 5.011873 | 31.49053 | 0.1058575 | 4.997562 | 2.11966 | 0.6674922 | -0.06570866 | 1.596691 | 9287.227 |  | 37.00186 | 380.4140625
5¦19 | 1954.739 | 298.4679 | 297.1084 | 28.45574 | 6.309575 | 39.64423 | 0.09574768 | 4.996893 | 0.9382666 | 0.3719685 | -0.06399103 | 1.59669 | 7528.661 |  | 37.00146 | 386.2681
5¦20 | 1959.387 | 303.7885 | 302.8966 | 23.26228 | 7.943282 | 49.90911 | 0.07662758 | 4.995985 | 0.4947421 | 0.2469214 | -0.06355934 | 1.59669 | 6086.834 |  | 36.99993 | 390.916
5¦21 | 1963.077 | 309.6591 | 308.8334 | 22.59794 | 10 | 62.83185 | 0.0736647 | 4.995005 | 0.2820981 | 0.1772475 | -0.06241176 | 1.596691 | 4928.378 |  | 36.99996 | 394.6061
5¦22 | 1966.005 | 312.4545 | 311.4857 | 24.58541 | 12.58926 | 79.10064 | 0.08355448 | 4.993617 | 0.1673667 | 0.1323881 | -0.06039428 | 1.596691 | 3950.088 |  | 37.00063 | 397.5341
5¦23 | 1968.329 | 328.5155 | 323.9059 | 54.83976 | 15.84893 | 99.58179 | 0.1712462 | 4.991931 | 0.1019092 | 0.101483 | -0.05957061 | 1.596692 | 3298.951 |  | 37.00048 | 399.858
5¦24 | 1970.174 | 331.5903 | 315.4327 | 102.2464 | 19.95262 | 125.366 | 0.2988371 | 4.989805 | 0.06266302 | 0.07855813 | -0.0607232 | 1.596691 | 2644.977 |  | 36.99966 | 401.703
5¦25 | 1972.95 | 377.3456 | 375.1892 | 40.2837 | 25.11887 | 157.8265 | 0.1062886 | 4.987055 | 0.03913664 | 0.06176799 | -0.06165231 | 1.596692 | 2390.889 |  | 36.9984375 | 404.479
5¦26 | 1975.154 | 272.5106 | 246.4324 | 116.3319 | 31.62278 | 198.6918 | 0.5590428 | 4.983587 | 0.02423422 | 0.04815139 | -0.06125399 | 1.596693 | 1371.525 |  | 36.99944 | 406.6831
5¦27 | 1976.904 | 319.7699 | 263.2143 | 181.5793 | 39.81073 | 250.1382 | 1.118356 | 4.978961 | 0.01515199 | 0.03790092 | -0.06082476 | 1.596693 | 1278.373 |  | 36.99954 | 408.4331
5¦28 | 1978.29 | 610.5021 | 591.5235 | 151.0388 | 50.11873 | 314.9053 | 1.175518 | 4.973068 | 0.009528762 | 0.03000657 | -0.06198575 | 1.596694 | 1938.685 |  | 36.9985 | 409.8191
5¦29 | 1979.39 | 2625.766 | 2086.998 | 1593.451 | 63.09573 | 396.4421 | 1.105641 | 4.965998 | 0.006095662 | 0.02416577 | -0.0615037 | 1.596696 | 6623.327 |  | 36.99828 | 410.9191
5¦30 | 1980.26 | 3511.542 | 3255.385 | 1316.585 | 79.43284 | 499.0912 | 1.347104 | 4.955902 | 0.00375514 | 0.01874157 | -0.06349647 | 1.596696 | 7035.871 |  | 36.99954 | 411.7890625
5¦31 | 1980.95 | 16402.07 | 10769.24 | 12371.39 | 100 | 628.3185 | 1.440896 | 4.944709 | 0.002451495 | 0.0154032 | -0.0616336 | 1.596694 | 26104.71 |  | 37.00033 | 412.479