## St_kC_CL_14_...asticRecovery_2
SegIndex | t in s | ¦G*¦ in Pa | G' in Pa | G" in Pa | f in Hz | ω in rad/s | tan(δ) in - | τ in Pa | ɣ in % | ɣ̇ in 1/s | Fn in N | h in mm | ¦η*¦ in mPas | η in mPas | T in °C | t_seg in s
1¦1 | 14.396 | [6 empty] | 0 | -36.91884 | -0.02717455 | -0.007495048 | 9.678845 |  | 0 | 36.99987 | 0.6599998
1¦2 | 15.051 | [6 empty] | 0 | -38.66358 | -0.02633081 | -0.008425367 | 9.353494 |  | 0 | 36.9999 | 1.315
1¦3 | 15.706 | [6 empty] | 0 | -40.37052 | -0.02612313 | -0.005283558 | 9.024343 |  | 0 | 36.99993 | 1.97
1¦4 | 16.361 | [6 empty] | 0 | -42.02088 | -0.02468436 | -0.00695007 | 8.699994 |  | 0 | 36.99996 | 2.625
1¦5 | 17.016 | [6 empty] | 0 | -43.61914 | -0.02398423 | -0.00473456 | 8.369093 |  | 0 | 36.99999 | 3.280001
1¦6 | 17.671 | [6 empty] | 0 | -45.14774 | -0.02252674 | -0.00581707 | 8.045143 |  | 0 | 37.00002 | 3.934999
1¦7 | 18.331 | [6 empty] | 0 | -46.61987 | -0.02158081 | -0.005535597 | 7.715292 |  | 0 | 37.00005 | 4.594999
1¦8 | 18.986 | [6 empty] | 0 | -48.02188 | -0.02092272 | -0.0077592 | 7.383941 |  | 0 | 37.00005 | 5.25
1¦9 | 19.641 | [6 empty] | 0 | -49.35006 | -0.01961753 | -0.006340318 | 7.060191 |  | 0 | 37.00009 | 5.905001
1¦10 | 20.296 | [6 empty] | 0 | -50.62999 | -0.01909699 | -0.005973866 | 6.72889 |  | 0 | 37.00012 | 6.559999
1¦11 | 20.951 | [6 empty] | 0 | -51.84894 | -0.0182485 | -0.007329615 | 6.40509 |  | 0 | 37.00015 | 7.215
1¦12 | 21.606 | [6 empty] | 0 | -53.02437 | -0.01760573 | -0.005061047 | 6.073539 |  | 0 | 37.00018 | 7.870001
1¦13 | 22.261 | [6 empty] | 0 | -54.14683 | -0.01649383 | -0.004762375 | 5.750839 |  | 0 | 37.00018 | 8.525
1¦14 | 22.916 | [6 empty] | 0 | -55.23821 | -0.0161876 | -0.004773238 | 5.418638 |  | 0 | 37.00021 | 9.18
1¦15 | 23.576 | [6 empty] | 0 | -56.29057 | -0.01574936 | -0.005214395 | 5.088987 |  | 0 | 37.00027 | 9.84
1¦16 | 24.231 | [6 empty] | 0 | -57.28371 | -0.01475125 | -0.004932912 | 4.765537 |  | 0 | 37.00027 | 10.495
1¦17 | 24.886 | [6 empty] | 0 | -58.24717 | -0.01466446 | -0.007176498 | 4.433436 |  | 0 | 37.0003 | 11.15
1¦18 | 25.541 | [6 empty] | 0 | -59.15658 | -0.01338907 | -0.005387971 | 4.110986 |  | 0 | 37.00033 | 11.805
1¦19 | 26.196 | [6 empty] | 0 | -60.04323 | -0.01322856 | -0.006157559 | 3.778736 |  | 0 | 37.00033 | 12.46
1¦20 | 26.851 | [6 empty] | 0 | -60.88527 | -0.01274558 | -0.00240994 | 3.455536 |  | 0 | 37.00033 | 13.115
1¦21 | 27.506 | [6 empty] | 0 | -61.18944 | -0.0002515959 | 0.007765755 | 3.124387 |  | 0 | 37.0003 | 13.77
1¦22 | 28.161 | [6 empty] | 0 | -61.14471 | 0.0004056697 | 0.09296055 | 2.800787 |  | 0 | 37.00027 | 14.425
1¦23 | 28.821 | [6 empty] | 0 | -61.08593 | 0.0008317868 | 0.3751005 | 2.471288 |  | 0 | 37.00027 | 15.085
1¦24 | 29.476 | [6 empty] | 0 | -61.08966 | -0.0003822599 | 1.919897 | 2.140038 |  | 0 | 37.00024 | 15.74
1¦25 | 29.586 | [6 empty] | 0 | -61.09691 | -0.0006322867 | 2.517606 | 2.085238 |  | 0 | 37.00024 | 15.85
2¦1 | 218.623 | 10565.71 | 10540.75 | 725.733 | 0.1 | 0.6283185 | 0.06885052 | 4.99999 | 0.04732377 | 0.000297344 | 0.5056297 | 2.05025 | 16815843.75 |  | 37.00012 | 59.995
2¦2 | 266.27 | 10532.95 | 10510.88 | 681.4601 | 0.1258925 | 0.7910062 | 0.06483367 | 5.000113 | 0.04747329 | 0.0003755167 | 0.5562952 | 2.050244 | 13315891.6 |  | 37.00115 | 107.642
2¦3 | 304.117 | 10555.54 | 10536.36 | 636.0054 | 0.1584893 | 0.9958177 | 0.06036326 | 5.00011 | 0.04737209 | 0.0004717397 | 0.5544174 | 2.050244 | 10599867.2 |  | 36.99896 | 145.489
2¦4 | 334.178 | 10597.53 | 10578.84 | 629.2523 | 0.1995262 | 1.25366 | 0.05948206 | 4.999915 | 0.04718415 | 0.0005915289 | 0.543972 | 2.050244 | 8453274.4 |  | 37.0014 | 175.55
2¦5 | 358.055 | 10666.5 | 10649.51 | 601.7582 | 0.2511886 | 1.578265 | 0.05650569 | 5.00001 | 0.04688286 | 0.0007399357 | 0.5193878 | 2.050244 | 6758371.6 |  | 37.00002 | 199.427
2¦6 | 377.017 | 10721.93 | 10705.43 | 594.6712 | 0.3162278 | 1.986918 | 0.0555489 | 4.999815 | 0.04664335 | 0.0009267649 | 0.5086848 | 2.050244 | 5396263.7 |  | 36.9992 | 218.389
2¦7 | 392.078 | 10795.88 | 10779.7 | 590.9227 | 0.3981072 | 2.501381 | 0.05481849 | 4.999966 | 0.04633177 | 0.001158934 | 0.4925981 | 2.050248 | 4315967.8 |  | 36.99969 | 233.45
2¦8 | 423.993 | 10857.79 | 10842.03 | 584.8132 | 0.5011872 | 3.149052 | 0.05393977 | 4.999742 | 0.04607592 | 0.001450955 | 0.4638526 | 2.050232 | 3447953.6 |  | 37.00121 | 265.365
2¦9 | 449.339 | 10925.37 | 10909.32 | 591.8604 | 0.6309574 | 3.964422 | 0.05425313 | 4.999987 | 0.04580908 | 0.001816065 | 0.4361615 | 2.05024 | 2755853.3 |  | 36.99987 | 290.711
2¦10 | 469.472 | 11014.48 | 10998.99 | 584.0569 | 0.7943283 | 4.990912 | 0.05310104 | 5.000162 | 0.04546506 | 0.002269121 | 0.3993197 | 2.050193 | 2206908.2 |  | 36.99813 | 310.844
2¦11 | 485.462 | 11086.15 | 11069.54 | 606.5948 | 1 | 6.283185 | 0.05479866 | 4.999586 | 0.04520564 | 0.002840354 | 0.3707795 | 2.050192 | 1764415.4 |  | 37.00088 | 326.834
2¦12 | 498.161 | 11181.34375 | 11164.54 | 612.78 | 1.258925 | 7.910062 | 0.05488619 | 4.99937 | 0.04488064 | 0.003550086 | 0.3448554 | 2.050192 | 1413559.6 |  | 36.99932 | 339.533
2¦13 | 508.245 | 11274.79 | 11258 | 614.972 | 1.584893 | 9.958179 | 0.05462559 | 5.000013 | 0.04461127 | 0.00444247 | 0.327993 | 2.050191 | 1132213.6 |  | 36.99966 | 349.617
2¦14 | 516.253 | 11369.45 | 11352 | 629.5818 | 1.995263 | 12.5366 | 0.05545993 | 4.999068 | 0.04438296 | 0.005564117 | 0.3195835 | 2.050192 | 906900.1 |  | 37.00134 | 357.625
2¦15 | 522.613 | 11456.75 | 11438.64 | 643.9512 | 2.511886 | 15.78265 | 0.05629622 | 4.998741 | 0.04428089 | 0.006988697 | 0.3080503 | 2.05017 | 725908.2 |  | 37.00088 | 363.985
2¦16 | 527.662 | 11549.13 | 11529.62 | 670.9477 | 3.162278 | 19.86918 | 0.0581934 | 4.998496 | 0.04430244 | 0.00880253 | 0.2925924 | 2.050191 | 581258.5 |  | 37.001 | 369.034
2¦17 | 531.67 | 11635.61 | 11614.92 | 693.6024 | 3.981072 | 25.01381 | 0.05971652 | 4.998067 | 0.04457318 | 0.01114945 | 0.2828421 | 2.050192 | 465167.4 |  | 37.00057 | 373.042
2¦18 | 539.042 | 11729.42 | 11707.14 | 722.575 | 5.011873 | 31.49053 | 0.0617209 | 4.997564 | 0.04518694 | 0.01422961 | 0.2781146 | 2.050132 | 372474.4 |  | 37.00289 | 380.414
2¦19 | 544.896 | 11821.77 | 11797.79 | 752.6896 | 6.309575 | 39.64423 | 0.06379922 | 4.996894 | 0.04643807 | 0.01841002 | 0.27093 | 2.050139 | 298196.6 |  | 37.00137 | 386.268
2¦20 | 549.544 | 11917.48 | 11891.01 | 793.8627 | 7.943282 | 49.90911 | 0.06676166 | 4.995984 | 0.04881041 | 0.02436084 | 0.2605472 | 2.050138 | 238783.6 |  | 37.00015 | 390.916
2¦21 | 553.234 | 12038.43 | 12009.59 | 832.8533 | 10 | 62.83185 | 0.06934911 | 4.995008 | 0.05328825 | 0.033482 | 0.2528395 | 2.050139 | 191597.6 |  | 37.00067 | 394.606
2¦22 | 556.162 | 12155.07 | 12124.09 | 867.3446 | 12.58926 | 79.10064 | 0.07153901 | 4.993618 | 0.06293246 | 0.04977998 | 0.2506239 | 2.050139 | 153665.9 |  | 37.00042 | 397.534
2¦23 | 558.486 | 12247.83 | 12215.86 | 884.4506 | 15.84893 | 99.58179 | 0.07240175 | 4.991939 | 0.08957642 | 0.08920179 | 0.2429909 | 2.050141 | 122992.7 |  | 36.99987 | 399.858
2¦24 | 560.331 | 12292.88 | 12263.67 | 847.0269 | 19.95262 | 125.366 | 0.06906871 | 4.989804 | 0.2694224 | 0.3377641 | 0.238263 | 2.050138 | 98055.94 |  | 37.001 | 401.703
2¦25 | 563.107 | 12450.01 | 12425.76 | 776.7899 | 25.11887 | 157.8265 | 0.06251384 | 4.987051 | 0.1101863 | 0.1739032 | 0.2353024 | 2.050139 | 78884.18 |  | 37.00085 | 404.479
2¦26 | 565.311 | 12380.79 | 12372.09 | 464.1262 | 31.62278 | 198.6918 | 0.03755139 | 4.983583 | 0.03479747 | 0.0691397 | 0.2297611 | 2.050141 | 62311.54 |  | 36.99996 | 406.683
2¦27 | 567.059 | 11945.85 | 11920.81 | 773.0775 | 39.81073 | 250.1382 | 0.06645274 | 4.979017 | 0.01641765 | 0.04106682 | 0.2264574 | 2.050145 | 47756.99 |  | 36.99996 | 408.431
2¦28 | 568.445 | 12546.27 | 12431.87 | 1690.373 | 50.11873 | 314.9053 | 0.1510999 | 4.973112 | 0.00913171 | 0.02875624 | 0.2238983 | 2.050145 | 39841.4 |  | 37.00005 | 409.817
2¦29 | 569.543 | 12897.66 | 12093.65 | 4482.559 | 63.09573 | 396.4421 | 0.5132726 | 4.965776 | 0.005289104 | 0.02096824 | 0.2189904 | 2.050142 | 32533.53 |  | 37.00057 | 410.915
2¦30 | 570.413 | 16804.6875 | 11433.4 | 12315.64 | 79.43284 | 499.0912 | 1.208925 | 4.955963 | 0.00313066 | 0.01562485 | 0.214395 | 2.050141 | 33670.57 |  | 37.00021 | 411.785
2¦31 | 571.103 | 31302.84 | 12434.24 | 28727.3 | 100 | 628.3185 | 2.245658 | 4.944443 | 0.001891898 | 0.01188714 | 0.2129512 | 2.050141 | 49820.02 |  | 37.00002 | 412.475
3¦1 | 576.32 | [6 empty] | 981.961 | 50237.81 | 300.1731 | -0.06447166 | 2.050143 |  | 3271.316 | 36.99996 | 2.005005
3¦2 | 578.32 | [6 empty] | 685.2645 | 110295.9 | 300.0366 | -0.02016294 | 2.050143 |  | 2283.937 | 36.99999 | 4.005005
3¦3 | 580.32 | [6 empty] | 705.5635 | 170324.3 | 300.1288 | -0.005343157 | 2.050143 |  | 2350.869 | 36.99996 | 6.005005
3¦4 | 582.32 | [6 empty] | 625.569 | 230362 | 300.1148 | -0.05787178 | 2.050143 |  | 2084.432 | 36.99999 | 8.005005
3¦5 | 584.32 | [6 empty] | 513.35 | 290406.9 | 300.0568 | 0.1422165 | 2.050144 |  | 1710.843 | 36.99993 | 10.005
3¦6 | 586.32 | [6 empty] | 542.6515 | 350435.6 | 299.9935 | 0.03243861 | 2.050143 |  | 1808.877 | 36.99999 | 12.005
3¦7 | 588.32 | [6 empty] | 442.8862 | 410475.9 | 300.1721 | 0.06055668 | 2.050142 |  | 1475.441 | 37.00002 | 14.005
3¦8 | 590.32 | [6 empty] | 376.738 | 470511.7 | 300.0492 | -0.01142491 | 2.050143 |  | 1255.587 | 36.99996 | 16.005
3¦9 | 592.32 | [6 empty] | 329.4215 | 530546.2 | 300.0091 | -0.002553558 | 2.050143 |  | 1098.038 | 36.99996 | 18.005
3¦10 | 594.32 | [6 empty] | 314.64 | 590577.4 | 300.0018 | -0.01911446 | 2.050144 |  | 1048.793 | 36.99996 | 20.005
3¦11 | 596.32 | [6 empty] | 303.735 | 650608.3 | 300.0162 | -0.01944177 | 2.050144 |  | 1012.395 | 36.99993 | 22.005
3¦12 | 598.32 | [6 empty] | 301.9778 | 710638.5 | 299.9899 | -0.006065864 | 2.050144 |  | 1006.627 | 36.99993 | 24.005
3¦13 | 600.32 | [6 empty] | 291.8169 | 770669.8 | 299.9984 | -0.001610337 | 2.050143 |  | 972.728 | 36.99996 | 26.005
3¦14 | 602.32 | [6 empty] | 289.1754 | 830700.6 | 300.0264 | -0.008816348 | 2.050142 |  | 963.8335 | 37.00002 | 28.005
3¦15 | 604.32 | [6 empty] | 285.6937 | 890731.3 | 300.027 | 0.005798611 | 2.050142 |  | 952.2265 | 37.00002 | 30.005
3¦16 | 606.32 | [6 empty] | 284.7744 | 950761.4 | 300.0076 | 0.00809441 | 2.050142 |  | 949.224 | 37.00005 | 32.005
3¦17 | 608.32 | [6 empty] | 277.3194 | 1010792.3 | 300.0069 | -0.001510648 | 2.050141 |  | 924.3768 | 37.00005 | 34.005
3¦18 | 610.32 | [6 empty] | 275.0276 | 1070822.5 | 299.996 | -0.0162772 | 2.050142 |  | 916.7709 | 37.00002 | 36.005
3¦19 | 612.32 | [6 empty] | 270.3961 | 1130852.7 | 299.9896 | -0.005929371 | 2.050142 |  | 901.3517 | 37.00002 | 38.005
3¦20 | 614.32 | [6 empty] | 267.4421 | 1190883.7 | 300.002 | -0.01744256 | 2.050141 |  | 891.4678 | 37.00005 | 40.005
3¦21 | 616.32 | [6 empty] | 266.5245 | 1250919.4 | 300.0027 | -0.004918642 | 2.050142 |  | 888.4068 | 37.00005 | 42.005
3¦22 | 618.32 | [6 empty] | 268.4794 | 1310948.9 | 300.0042 | -0.01031524 | 2.050143 |  | 894.919 | 37.00002 | 44.005
3¦23 | 620.32 | [6 empty] | 258.0628 | 1370980.2 | 299.9942 | -0.02063084 | 2.050142 |  | 860.2258 | 37.00002 | 46.005
3¦24 | 622.32 | [6 empty] | 256.7994 | 1431010.2 | 300.0026 | -0.006335225 | 2.050142 |  | 855.9907 | 37.00002 | 48.005
3¦25 | 624.32 | [6 empty] | 260.436 | 1491039.7 | 300.004 | -0.007010476 | 2.050143 |  | 868.1085 | 36.99999 | 50.005
3¦26 | 626.32 | [6 empty] | 253.9724 | 1551070.3 | 300.0143 | -0.01231713 | 2.050143 |  | 846.5342 | 36.99999 | 52.005
3¦27 | 628.32 | [6 empty] | 263.6317 | 1611099.4 | 299.9977 | -0.006714648 | 2.050143 |  | 878.7792 | 36.99999 | 54.005
3¦28 | 630.32 | [6 empty] | 243.3815 | 1671131.4 | 300.0146 | -0.01700678 | 2.050143 |  | 811.2321 | 36.99999 | 56.005
3¦29 | 632.321 | [6 empty] | 259.2879 | 1731159.8 | 300.0092 | 0.0002590402 | 2.050143 |  | 864.2666 | 36.99999 | 58.00598
3¦30 | 634.321 | [6 empty] | 249.585 | 1791191.4 | 300.0067 | -0.005893178 | 2.050142 |  | 831.9317 | 37.00002 | 60.00598
3¦31 | 636.321 | [6 empty] | 254.7698 | 1851220.5 | 300.0044 | -0.002811517 | 2.050143 |  | 849.2202 | 36.99999 | 62.00598
3¦32 | 638.321 | [6 empty] | 245.2498 | 1911252.3 | 300 | -0.009610324 | 2.050142 |  | 817.4994 | 37.00002 | 64.00598
3¦33 | 640.321 | [6 empty] | 250.5733 | 1971283.2 | 299.9932 | -0.00278155 | 2.050141 |  | 835.2634 | 37.00009 | 66.00598
3¦34 | 642.321 | [6 empty] | 245.7395 | 2031313.7 | 300.0057 | -0.002807361 | 2.050141 |  | 819.1162 | 37.00009 | 68.00598
3¦35 | 644.321 | [6 empty] | 245.6898 | 2091342.2 | 299.9978 | -0.005514322 | 2.050142 |  | 818.9721 | 37.00002 | 70.00598
3¦36 | 646.321 | [6 empty] | 243.6684 | 2151377.5 | 300.0046 | -0.005004764 | 2.050142 |  | 812.2154 | 37.00005 | 72.00598
3¦37 | 648.321 | [6 empty] | 240.861 | 2211408.2 | 299.9904 | -0.004128871 | 2.050143 |  | 802.8957 | 36.99999 | 74.00598
3¦38 | 650.321 | [6 empty] | 241.7421 | 2271437.7 | 299.9942 | 0.002963197 | 2.050143 |  | 805.8224 | 36.99999 | 76.00598
3¦39 | 652.321 | [6 empty] | 239.0853 | 2331469.1 | 299.9987 | -0.002721186 | 2.050142 |  | 796.9545 | 37.00002 | 78.00598
3¦40 | 654.321 | [6 empty] | 237.1964 | 2391500 | 300.0044 | -0.001788167 | 2.050142 |  | 790.643 | 37.00005 | 80.00598
3¦41 | 656.321 | [6 empty] | 238.6388 | 2451528.7 | 300.0036 | 0.003843158 | 2.050143 |  | 795.4533 | 36.99999 | 82.00598
3¦42 | 658.321 | [6 empty] | 234.0137 | 2511557.6 | 300.0025 | -0.001816895 | 2.050144 |  | 780.0391 | 36.99993 | 84.00598
3¦43 | 660.321 | [6 empty] | 232.2759 | 2571588.5 | 299.9972 | 0.001003147 | 2.050143 |  | 774.2603 | 36.99996 | 86.00598
3¦44 | 662.321 | [6 empty] | 234.5912 | 2631619.3 | 299.9955 | 0.007595047 | 2.050143 |  | 781.9825 | 36.99999 | 88.00598
3¦45 | 664.321 | [6 empty] | 233.0777 | 2691651.4 | 300.0037 | 0.001635516 | 2.050141 |  | 776.9161 | 37.00005 | 90.00598
3¦46 | 666.321 | [6 empty] | 229.0478 | 2751679.5 | 300.0074 | 0.006905047 | 2.050143 |  | 763.474 | 36.99999 | 92.00598
3¦47 | 668.321 | [6 empty] | 231.8218 | 2811708.4 | 299.9997 | 0.01382038 | 2.050143 |  | 772.7399 | 36.99996 | 94.00598
3¦48 | 670.321 | [6 empty] | 229.8267 | 2871739.6 | 299.9972 | 0.009578461 | 2.050143 |  | 766.096 | 36.99999 | 96.00598
3¦49 | 672.321 | [6 empty] | 226.3138 | 2931769.9 | 299.9987 | 0.004698596 | 2.050143 |  | 754.3827 | 36.99999 | 98.00598
3¦50 | 674.321 | [6 empty] | 225.0856 | 2991873.4 | 300.0001 | -0.004904276 | 2.050093 |  | 750.2851 | 36.99999 | 100.006
3¦51 | 676.321 | [6 empty] | 228.7467 | 3051906.1 | 300.0138 | -0.007935472 | 2.050092 |  | 762.454 | 37.00002 | 102.006
3¦52 | 678.321 | [6 empty] | 223.2162 | 3111943.75 | 300.0201 | -0.009365375 | 2.050092 |  | 744.0042 | 37.00002 | 104.006
3¦53 | 680.321 | [6 empty] | 225.7051 | 3171974.8 | 300.0153 | -0.006903055 | 2.050092 |  | 752.3119 | 37.00002 | 106.006
3¦54 | 682.321 | [6 empty] | 226.5532 | 3232005.7 | 299.9997 | -0.001520804 | 2.050092 |  | 755.178 | 37.00002 | 108.006
3¦55 | 684.321 | [6 empty] | 229.4941 | 3292037.1 | 300.003 | 0.006363507 | 2.050092 |  | 764.9727 | 37.00002 | 110.006
3¦56 | 686.321 | [6 empty] | 226.5524 | 3352072.3 | 300.0146 | 0.0001392692 | 2.05009 |  | 755.1376 | 37.00012 | 112.006
3¦57 | 688.321 | [6 empty] | 226.4697 | 3412103.9 | 300.0158 | -0.0009736003 | 2.05009 |  | 754.8592 | 37.00012 | 114.006
3¦58 | 690.321 | [6 empty] | 216.6624 | 3472135.5 | 300.0187 | -0.02249894 | 2.050091 |  | 722.1629 | 37.00009 | 116.006
3¦59 | 692.321 | [6 empty] | 186.6349 | 3532169.1 | 300.0875 | -0.07373723 | 2.050091 |  | 621.9348 | 37.00009 | 118.006
3¦60 | 694.321 | [6 empty] | 158.9704 | 3592202.3 | 300.0026 | -0.07677019 | 2.050092 |  | 529.897 | 37.00005 | 120.006
3¦61 | 696.321 | [6 empty] | 154.4882 | 3652232.4 | 300.0039 | -0.06433874 | 2.050093 |  | 514.9539 | 36.99999 | 122.006
3¦62 | 698.321 | [6 empty] | 196.9415 | 3712258.6 | 299.9888 | -0.07303543 | 2.050094 |  | 656.496 | 36.99996 | 124.006
3¦63 | 700.321 | [6 empty] | 214.6017 | 3772289.8 | 300.0193 | -0.05620272 | 2.050093 |  | 715.2929 | 36.99999 | 126.006
3¦64 | 702.321 | [6 empty] | 216.9037 | 3832319.5 | 300.0262 | -0.04269712 | 2.050094 |  | 722.949 | 36.99996 | 128.006
3¦65 | 704.321 | [6 empty] | 217.7471 | 3892348.8 | 300.0416 | -0.03340114 | 2.050095 |  | 725.723 | 36.99993 | 130.006
3¦66 | 706.321 | [6 empty] | 219.4227 | 3952383.2 | 300.0777 | -0.05998928 | 2.050093 |  | 731.2196 | 36.99996 | 132.006
3¦67 | 708.321 | [6 empty] | 194.5301 | 4012424.6 | 300.0723 | -0.1247981 | 2.050092 |  | 648.2774 | 37.00002 | 134.006
3¦68 | 710.321 | [6 empty] | 217.3272 | 4072453.9 | 299.9523 | -0.1226065 | 2.050092 |  | 724.5392 | 37.00002 | 136.006
3¦69 | 712.321 | [6 empty] | 281.2571 | 4132378.125 | 300.0508 | 0.02831863 | 2.050143 |  | 937.3648 | 36.99999 | 138.006
3¦70 | 714.321 | [6 empty] | 278.8559 | 4192511.3 | 299.9734 | 0.05263271 | 2.050092 |  | 929.6019 | 37.00002 | 140.006
3¦71 | 716.321 | [6 empty] | 205.0464 | 4252548.8 | 299.9982 | 0.02706694 | 2.050093 |  | 683.4919 | 36.99999 | 142.006
3¦72 | 718.317 | [6 empty] | 177.8876 | 4312431.25 | 300.0238 | 0.0482825 | 2.050094 |  | 592.9115 | 36.99996 | 144.002
3¦73 | 720.317 | [6 empty] | 141.5588 | 4372467.2 | 300.0117 | 0.08158521 | 2.050093 |  | 471.8441 | 36.99999 | 146.002
3¦74 | 722.317 | [6 empty] | 180.143 | 4432495.3 | 299.9715 | 0.03135696 | 2.050093 |  | 600.5337 | 36.99999 | 148.002
3¦75 | 724.317 | [6 empty] | 174.0502 | 4492527.7 | 299.9973 | 0.05323203 | 2.050093 |  | 580.1725 | 36.99999 | 150.002
3¦76 | 726.317 | [6 empty] | 138.6174 | 4552562.9 | 299.9983 | 0.01955151 | 2.050093 |  | 462.0604 | 36.99999 | 152.002
3¦77 | 728.317 | [6 empty] | 154.0125 | 4612594.1 | 300.002 | 0.022763 | 2.050092 |  | 513.3716 | 37.00002 | 154.002
3¦78 | 730.317 | [6 empty] | 159.5206 | 4672627.7 | 299.9977 | 0.03060742 | 2.050091 |  | 531.7395 | 37.00009 | 156.002
3¦79 | 732.317 | [6 empty] | 137.16 | 4732660.2 | 300.0001 | 0.0356648 | 2.050092 |  | 457.1999 | 37.00005 | 158.002
3¦80 | 734.317 | [6 empty] | 125.9452 | 4792691.8 | 299.9827 | 0.02416163 | 2.050092 |  | 419.8415 | 37.00005 | 160.002
3¦81 | 736.317 | [6 empty] | 113.5974 | 4852723.4 | 299.9895 | 0.01904234 | 2.050092 |  | 378.6711 | 37.00002 | 162.002
3¦82 | 738.317 | [6 empty] | 128.2976 | 4912748.4 | 300.0211 | -0.01168092 | 2.050095 |  | 427.6287 | 36.9999 | 164.002
3¦83 | 740.317 | [6 empty] | 123.0342 | 4972788.7 | 300.007 | -0.01691591 | 2.050094 |  | 410.1044 | 36.99996 | 166.002
3¦84 | 742.317 | [6 empty] | 126.9472 | 5032819.5 | 300.0177 | -0.02216045 | 2.050094 |  | 423.1322 | 36.99996 | 168.002
3¦85 | 744.317 | [6 empty] | 117.9718 | 5092852.7 | 299.991 | -0.008884588 | 2.050093 |  | 393.2511 | 36.99996 | 170.002
3¦86 | 746.317 | [6 empty] | 124.8786 | 5152885.9 | 300.0146 | -0.01304635 | 2.050092 |  | 416.2416 | 37.00002 | 172.002
3¦87 | 748.317 | [6 empty] | 111.5018 | 5212919.5 | 300.0494 | -0.01769957 | 2.050092 |  | 371.6114 | 37.00002 | 174.002
3¦88 | 750.317 | [6 empty] | 117.6634 | 5272946.5 | 300.0018 | -0.0002735602 | 2.050094 |  | 392.2092 | 36.99996 | 176.002
3¦89 | 752.317 | [6 empty] | 91.13693 | 5332983.6 | 300.0137 | -0.02048626 | 2.050092 |  | 303.7759 | 37.00002 | 178.002
3¦90 | 754.317 | [6 empty] | 77.95548 | 5393018.4 | 300.0074 | -0.006945216 | 2.050092 |  | 259.8452 | 37.00005 | 180.002
3¦91 | 756.317 | [6 empty] | 71.91586 | 5453052.3 | 300.006 | -0.008539096 | 2.050091 |  | 239.7147 | 37.00009 | 182.002
3¦92 | 758.317 | [6 empty] | 73.77027 | 5513081.25 | 300.0111 | 0.0017379 | 2.050092 |  | 245.8918 | 37.00005 | 184.002
3¦93 | 760.317 | [6 empty] | 72.80449 | 5573111.3 | 300.0115 | -0.0005276576 | 2.050092 |  | 242.6723 | 37.00002 | 186.002
3¦94 | 762.317 | [6 empty] | 71.81417 | 5633142.6 | 300.0071 | -0.003937557 | 2.050093 |  | 239.3749 | 36.99999 | 188.002
3¦95 | 764.317 | [6 empty] | 70.95364 | 5693171.5 | 300.0045 | -0.004329188 | 2.050094 |  | 236.5085 | 36.99996 | 190.002
3¦96 | 766.317 | [6 empty] | 70.19535 | 5753203.9 | 300.0058 | -0.008351757 | 2.050093 |  | 233.98 | 36.99996 | 192.002
3¦97 | 768.317 | [6 empty] | 69.22379 | 5813237.5 | 300.0096 | -0.01099635 | 2.050093 |  | 230.7385 | 36.99999 | 194.002
3¦98 | 770.317 | [6 empty] | 68.48598 | 5873271.5 | 300.0109 | -0.008326821 | 2.050094 |  | 228.2783 | 36.99996 | 196.002
3¦99 | 772.317 | [6 empty] | 67.80219 | 5933302.0 | 300.0075 | -0.009048874 | 2.050094 |  | 226.0016 | 36.99993 | 198.002
3¦100 | 774.317 | [6 empty] | 67.57491 | 5993334.375 | 300.0045 | -0.01154157 | 2.050094 |  | 225.2463 | 36.99993 | 200.002
4¦1 | 808.038 | [6 empty] | 61.78286 | 6967866.4 | 300.0059 | -0.005952151 | 2.050088 |  | 205.9388 | 37.00106 | 33.01105
4¦2 | 841.073 | [6 empty] | 58.47309 | 7892139.8 | 278.5847 | -0.002739113 | 2.050088 |  | 209.8934 | 37.00106 | 66.04602
4¦3 | 874.088 | [6 empty] | 55.0616 | 8745032.8 | 257.1612 | 0.002918657 | 2.050088 |  | 214.1132 | 37.00106 | 99.06104
4¦4 | 907.104 | [6 empty] | 52.03357 | 9527151.6 | 235.7401 | -0.008255917 | 2.05009 |  | 220.7243 | 37.00106 | 132.077
4¦5 | 940.144 | [6 empty] | 49.50255 | 10239089.1 | 214.3184 | -0.01693067 | 2.050088 |  | 230.9767 | 37.00106 | 165.117
4¦6 | 973.174 | [6 empty] | 47.34346 | 10880022.7 | 192.896 | -0.0150483 | 2.050088 |  | 245.4351 | 37.00106 | 198.147
4¦7 | 1006.21 | [6 empty] | 45.24308 | 11450250.8 | 171.474 | -0.01339913 | 2.050088 |  | 263.8482 | 37.00106 | 231.183
4¦8 | 1039.225 | [6 empty] | 43.21394 | 11949318.0 | 150.0565 | -0.02005983 | 2.050042 |  | 287.9845 | 37.00106 | 264.198
4¦9 | 1072.261 | [6 empty] | 41.28141 | 12378211.7 | 128.6335 | -0.019132 | 2.050042 |  | 320.9227 | 37.00106 | 297.234
4¦10 | 1105.276 | [6 empty] | 39.34531 | 12735771.9 | 107.2115 | -0.01186935 | 2.050042 |  | 366.9879 | 37.00106 | 330.249
4¦11 | 1138.306 | [6 empty] | 37.05165 | 13022739.1 | 85.78933 | -0.01044069 | 2.050042 |  | 431.8911 | 37.00106 | 363.2791
4¦12 | 1171.322 | [6 empty] | 34.78872 | 13238787.5 | 64.36696 | -0.01308601 | 2.050042 |  | 540.4747 | 37.00106 | 396.295
4¦13 | 1204.337 | [6 empty] | 31.92838 | 13384068.75 | 42.94467 | -0.01255873 | 2.050042 |  | 743.4771 | 37.00106 | 429.3101
4¦14 | 1237.353 | [6 empty] | 28.26807 | 13458592.2 | 21.52231 | -0.0276736 | 2.050042 |  | 1313.431 | 37.00106 | 462.326
4¦15 | 1270.378 | [6 empty] | 23.34868 | 13462392.2 | 0.09995547 | -0.02778427 | 2.050042 |  | 233590.9 | 37.00106 | 495.3511
5¦1 | 1516.196 | 116.5049 | 116.0735 | 10.01689 | 0.1 | 0.6283185 | 0.08629782 | 4.99999 | 4.300155 | 0.02701867 | -0.0423213 | 2.050042 | 185423.2 |  | 37.00005 | 59.99207
5¦2 | 1563.844 | 121.1643 | 120.7113 | 10.46721 | 0.1258925 | 0.7910062 | 0.0867142 | 5.000091 | 4.139876 | 0.03274667 | -0.04310005 | 2.049982 | 153177.4 |  | 36.99996 | 107.64
5¦3 | 1601.691 | 125.0803 | 124.5932 | 11.02816 | 0.1584893 | 0.9958177 | 0.08851255 | 5.000116 | 4.017152 | 0.04000351 | -0.04021573 | 2.049988 | 125605.6 |  | 37.00091 | 145.4871
5¦4 | 1631.752 | 128.4117 | 127.8787 | 11.68801 | 0.1995262 | 1.25366 | 0.09140052 | 4.999906 | 3.92385 | 0.04919175 | -0.05066436 | 2.050042 | 102429.4 |  | 36.99951 | 175.548
5¦5 | 1655.629 | 131.3437 | 130.7542 | 12.42979 | 0.2511886 | 1.578265 | 0.09506093 | 4.999986 | 3.853282 | 0.06081498 | -0.0537423 | 2.049988 | 83220.31 |  | 36.9992 | 199.425
5¦6 | 1674.591 | 134.1191 | 133.4626 | 13.25387 | 0.3162278 | 1.986918 | 0.09930573 | 4.999837 | 3.799604 | 0.075495 | -0.04723623 | 2.049988 | 67501.08 |  | 36.99868 | 218.387
5¦7 | 1689.652 | 136.8084 | 136.077 | 14.12754 | 0.3981072 | 2.501381 | 0.1038213 | 4.999974 | 3.766084 | 0.09420412 | -0.05170839 | 2.049989 | 54693.14 |  | 37.00045 | 233.448
5¦8 | 1721.566 | 140.5036 | 139.6973 | 15.0317 | 0.5011872 | 3.149052 | 0.1076037 | 4.999742 | 3.729718 | 0.1174508 | -0.05874177 | 2.049988 | 44617.76 |  | 36.99935 | 265.3621
5¦9 | 1746.913 | 143.9041 | 143.0155 | 15.96695 | 0.6309574 | 3.964422 | 0.1116456 | 4.999987 | 3.741068 | 0.1483117 | -0.05336711 | 2.049987 | 36298.88 |  | 37.00097 | 290.709
5¦10 | 1767.046 | 147.1252 | 146.1446 | 16.9575 | 0.7943283 | 4.990912 | 0.1160313 | 5.000161 | 3.822044 | 0.1907548 | -0.05442975 | 2.049988 | 29478.61 |  | 37.00103 | 310.842
5¦11 | 1783.036 | 150.2243 | 149.1546 | 17.89616 | 1 | 6.283185 | 0.1199848 | 4.999586 | 4.020607 | 0.2526222 | -0.05629912 | 2.049988 | 23908.95 |  | 36.99893 | 326.832
5¦12 | 1795.737 | 153.0957 | 151.9259 | 18.88944 | 1.258925 | 7.910062 | 0.1243337 | 4.999373 | 4.459042 | 0.352713 | -0.06050937 | 2.049989 | 19354.55 |  | 37.00091 | 339.5331
5¦13 | 1805.821 | 155.2096 | 153.9585 | 19.66729 | 1.584893 | 9.958179 | 0.1277431 | 5.000006 | 5.520421 | 0.5497334 | -0.06292879 | 2.049988 | 15586.14 |  | 37.00076 | 349.6171
5¦14 | 1813.829 | 152.84375 | 151.396 | 20.98732 | 1.995263 | 12.5366 | 0.1386373 | 4.999068 | 9.383886 | 1.176421 | -0.06416129 | 2.049988 | 12191.8 |  | 37.00067 | 357.625
5¦15 | 1820.189 | 148.2168 | 146.6008 | 21.82727 | 2.511886 | 15.78265 | 0.1489617 | 4.998745 | 13.16064 | 2.077097 | -0.06413939 | 2.049988 | 9391.124 |  | 37.00152 | 363.985
5¦16 | 1825.239 | 154.451 | 152.4553 | 24.74865 | 3.162278 | 19.86918 | 0.1607026 | 4.998497 | 4.159484 | 0.8264552 | -0.06678188 | 2.049989 | 7773.398 |  | 36.99999 | 369.035
5¦17 | 1829.248 | 159.3961 | 157.7739 | 22.68268 | 3.981072 | 25.01381 | 0.1442989 | 4.998063 | 1.868339 | 0.4673429 | -0.06605747 | 2.049988 | 6372.323 |  | 36.99862 | 373.0441
5¦18 | 1836.62 | 169.5535 | 168.3286 | 20.3438 | 5.011873 | 31.49053 | 0.1208534 | 4.997563 | 0.992293 | 0.3124783 | -0.06469867 | 2.049989 | 5384.271 |  | 36.99807 | 380.416
5¦19 | 1842.474 | 186.5247 | 185.7673 | 16.79174 | 6.309575 | 39.64423 | 0.09054745 | 4.996895 | 0.5692848 | 0.2256885 | -0.06427999 | 2.049991 | 4704.964 |  | 36.99865 | 386.27
5¦20 | 1847.122 | 192.7239 | 192.3884 | 11.3668 | 7.943282 | 49.90911 | 0.05919048 | 4.995987 | 0.3347907 | 0.1670911 | -0.06023624 | 2.049991 | 3861.497 |  | 36.9985 | 390.918
5¦21 | 1850.812 | 183.9812 | 183.3405 | 15.34017 | 10 | 62.83185 | 0.08192758 | 4.995009 | 0.200905 | 0.1262323 | -0.05773906 | 2.04999 | 2928.151 |  | 36.99862 | 394.608
5¦22 | 1853.74 | 175.2199 | 172.861 | 28.65494 | 12.58926 | 79.10064 | 0.1535221 | 4.993617 | 0.1230537 | 0.09733623 | -0.05928318 | 2.049991 | 2215.152 |  | 36.9984375 | 397.536
5¦23 | 1856.064 | 195.4841 | 180.6776 | 74.63011 | 15.84893 | 99.58179 | 0.3279846 | 4.991936 | 0.07649679 | 0.07617687 | -0.05885279 | 2.049993 | 1963.051 |  | 36.99951 | 399.86
5¦24 | 1857.908 | 258.7518 | 206.1518 | 156.3775 | 19.95262 | 125.366 | 0.6193376 | 4.989805 | 0.04784336 | 0.05997932 | -0.05746257 | 2.049989 | 2063.971 |  | 36.99944 | 401.704
5¦25 | 1860.685 | 364.9075 | 361.9153 | 46.63453 | 25.11887 | 157.8265 | 0.1511184 | 4.987047 | 0.03026163 | 0.04776087 | -0.06081695 | 2.04999 | 2312.08 |  | 36.9996 | 404.4811
5¦26 | 1862.889 | 462.8155 | 401.7147 | 229.8336 | 31.62278 | 198.6918 | 0.8086483 | 4.983571 | 0.01891611 | 0.03758474 | -0.06210257 | 2.049992 | 2329.314 |  | 36.99899 | 406.6851
5¦27 | 1864.637 | 784.6431 | 740.9294 | 258.241 | 39.81073 | 250.1382 | 0.7540613 | 4.978989 | 0.01194261 | 0.02987304 | -0.06135475 | 2.049996 | 3136.838 |  | 36.9985 | 408.433
5¦28 | 1866.023 | 1827.11 | 1827.044 | 15.60242 | 50.11873 | 314.9053 | 0.3817336 | 4.973046 | 0.0076036 | 0.02394414 | -0.06170018 | 2.049996 | 5802.095 |  | 36.99905 | 409.819
5¦29 | 1867.121 | 3819.873 | 3402.57 | 1736.074 | 63.09573 | 396.4421 | 0.7853812 | 4.965842 | 0.004800992 | 0.01903315 | -0.05907354 | 2.049996 | 9635.386 |  | 36.9989 | 410.917
5¦30 | 1867.991 | 3831.153 | 3416.418 | 1733.73 | 79.43284 | 499.0912 | 1.793122 | 4.955918 | 0.002865563 | 0.01430178 | -0.06069222 | 2.049995 | 7676.258 |  | 36.99938 | 411.787
5¦31 | 1868.681 | 15690.95 | 15675.74 | 690.6789 | 100 | 628.3185 | 0.4812371 | 4.944402 | 0.001949158 | 0.01224692 | -0.06279325 | 2.049992 | 24972.92 |  | 36.99929 | 412.4771