## St_kC_CL_28_...asticRecovery_1
SegIndex | t in s | ¦G*¦ in Pa | G' in Pa | G" in Pa | f in Hz | ω in rad/s | tan(δ) in - | τ in Pa | ɣ in % | ɣ̇ in 1/s | Fn in N | h in mm | ¦η*¦ in mPas | η in mPas | T in °C | t_seg in s
1¦1 | 14.16 | [6 empty] | 0 | -0.4780995 | -0.0005210288 | -0.01118578 | 9.67615 |  | 0 | 37.00009 | 0.6599998
1¦2 | 14.815 | [6 empty] | 0 | -0.5061325 | -0.0003473831 | -0.014041 | 9.3485 |  | 0 | 37.00012 | 1.315
1¦3 | 15.47 | [6 empty] | 0 | -0.5471376 | -0.0006602729 | -0.0108805 | 9.021949 |  | 0 | 37.00015 | 1.97
1¦4 | 16.125 | [6 empty] | 0 | -0.5665957 | -0.0001568487 | -0.01240624 | 8.692298 |  | 0 | 37.00018 | 2.625
1¦5 | 16.78 | [6 empty] | 0 | -0.5980367 | -0.0009727432 | -0.01145281 | 8.367747 |  | 0 | 37.00021 | 3.280001
1¦6 | 17.435 | [6 empty] | 0 | -0.6132075 | -0.0001195784 | -0.01273924 | 8.036847 |  | 0 | 37.00024 | 3.934999
1¦7 | 18.09 | [6 empty] | 0 | -0.6486059 | -0.0009095504 | -0.01480537 | 7.713047 |  | 0 | 37.00024 | 4.59
1¦8 | 18.745 | [6 empty] | 0 | -0.6790575 | -0.0003143918 | -0.01030371 | 7.380347 |  | 0 | 37.00024 | 5.245001
1¦9 | 19.4 | [6 empty] | 0 | -0.701154 | -0.0004750554 | -0.0116837 | 7.057147 |  | 0 | 37.00024 | 5.9
1¦10 | 20.055 | [6 empty] | 0 | -0.7222612 | -0.000248702 | -0.01330049 | 6.725946 |  | 0 | 37.00027 | 6.555
1¦11 | 20.71 | [6 empty] | 0 | -0.7435882 | -0.0004520331 | -0.01280729 | 6.401547 |  | 0 | 37.00024 | 7.209999
1¦12 | 21.365 | [6 empty] | 0 | -0.7765682 | -0.0003174647 | -0.01440246 | 6.071297 |  | 0 | 37.00027 | 7.865
1¦13 | 22.025 | [6 empty] | 0 | -0.7995442 | -0.00046908 | -0.01040234 | 5.740697 |  | 0 | 37.00027 | 8.525
1¦14 | 22.68 | [6 empty] | 0 | -0.814715 | -0.0002216809 | -0.009434231 | 5.413597 |  | 0 | 37.00027 | 9.18
1¦15 | 23.335 | [6 empty] | 0 | -0.8406593 | -0.0004871844 | -0.01079885 | 5.086846 |  | 0 | 37.00027 | 9.834999
1¦16 | 23.99 | [6 empty] | 0 | -0.8501136 | -0.0001176067 | -0.009881737 | 4.758597 |  | 0 | 37.00024 | 10.49
1¦17 | 24.645 | [6 empty] | 0 | -0.8703412 | -0.000504781 | -0.01132698 | 4.432847 |  | 0 | 37.00024 | 11.145
1¦18 | 25.3 | [6 empty] | 0 | -0.8819941 | -2.956291e-05 | -0.01091886 | 4.102246 |  | 0 | 37.00027 | 11.8
1¦19 | 25.955 | [6 empty] | 0 | -0.9033212 | -0.0004660243 | -0.01091693 | 3.777696 |  | 0 | 37.00027 | 12.455
1¦20 | 26.61 | [6 empty] | 0 | -0.918492 | 5.620155e-05 | -0.01044207 | 3.446396 |  | 0 | 37.00027 | 13.11
1¦21 | 27.265 | [6 empty] | 0 | -0.9367409 | -0.0003473602 | -0.01155296 | 3.122096 |  | 0 | 37.00027 | 13.765
1¦22 | 27.92 | [6 empty] | 0 | -0.9543302 | -1.967226e-05 | -0.0131622 | 2.790846 |  | 0 | 37.0003 | 14.42
1¦23 | 28.575 | [6 empty] | 0 | -0.9635646 | -0.0002337179 | -0.01130342 | 2.466045 |  | 0 | 37.00033 | 15.075
1¦24 | 29.23 | [6 empty] | 0 | -0.985881 | -0.0002812318 | -0.0125854 | 2.135795 |  | 0 | 37.00033 | 15.73
1¦25 | 29.885 | [6 empty] | 0 | -1.017102 | -0.0001828288 | -0.01276168 | 1.808645 |  | 0 | 37.00036 | 16.385
1¦26 | 30.54 | [6 empty] | 0 | -1.038979 | -0.000784249 | 0.1729345 | 1.481544 |  | 0 | 37.00039 | 17.04
1¦27 | 31.195 | [6 empty] | 0 | -1.087789 | -0.0007188027 | 1.570341 | 1.152094 |  | 0 | 37.00039 | 17.695
1¦28 | 31.365 | [6 empty] | 0 | -1.099662 | -0.0002960882 | 2.517099 | 1.067494 |  | 0 | 37.00042 | 17.865
2¦1 | 183.631 | 5828.162 | 5811.593 | 439.1614 | 0.1 | 0.6283185 | 0.07550473 | 4.99999 | 0.08578416 | 0.0005389978 | 0.3931483 | 1.040038 | 9275807.6 |  | 37.00265 | 59.99799
2¦2 | 231.278 | 6070.887 | 6056.357 | 419.7694 | 0.1258925 | 0.7910062 | 0.06931029 | 5.000113 | 0.08236472 | 0.0006515101 | 0.3351158 | 1.039998 | 7674892.1 |  | 37.0021 | 107.645
2¦3 | 269.125 | 6152.26 | 6138.611 | 409.5925 | 0.1584893 | 0.9958177 | 0.06672479 | 5.000095 | 0.08127607 | 0.0008093615 | 0.2997341 | 1.039939 | 6178099.1 |  | 36.99908 | 145.492
2¦4 | 299.186 | 6206.19 | 6193.881 | 390.6864 | 0.1995262 | 1.25366 | 0.06307586 | 4.999915 | 0.08056971 | 0.001010071 | 0.2729577 | 1.039952 | 4950456.1 |  | 37.00063 | 175.553
2¦5 | 323.063 | 6262.181 | 6250.483 | 382.5725 | 0.2511886 | 1.578265 | 0.06120618 | 5.00001 | 0.07985491 | 0.001260322 | 0.2549238 | 1.039952 | 3967763.2 |  | 37.00033 | 199.43
2¦6 | 342.025 | 6311.077 | 6300.199 | 370.3932 | 0.3162278 | 1.986918 | 0.05879095 | 4.99982 | 0.07923924 | 0.001574418 | 0.2465995 | 1.039952 | 3176315.4 |  | 36.99917 | 218.392
2¦7 | 357.086 | 6369.147 | 6358.476 | 368.5437 | 0.3981072 | 2.501381 | 0.05796075 | 4.999959 | 0.07852818 | 0.001964289 | 0.2298463 | 1.039952 | 2546252.0 |  | 36.99966 | 233.453
2¦8 | 389.001 | 6437.777 | 6427.468 | 364.1859 | 0.5011872 | 3.149052 | 0.05666079 | 4.999742 | 0.07770326 | 0.002446916 | 0.2064327 | 1.039952 | 2044354.1 |  | 36.99975 | 265.368
2¦9 | 414.347 | 6492.511 | 6482.265 | 364.6166 | 0.6309574 | 3.964422 | 0.0562488 | 4.999986 | 0.07707525 | 0.003055588 | 0.1913834 | 1.039892 | 1637694.2 |  | 37.00063 | 290.714
2¦10 | 434.48 | 6545.512 | 6535.075 | 369.485 | 0.7943283 | 4.990912 | 0.05653885 | 5.000162 | 0.07648979 | 0.003817538 | 0.1803734 | 1.039903 | 1311486.1 |  | 36.9999 | 310.847
2¦11 | 450.47 | 6601.171875 | 6590.573 | 373.9283 | 1 | 6.283185 | 0.05673673 | 4.999588 | 0.07589249 | 0.004768466 | 0.1651761 | 1.039903 | 1050609.1 |  | 37.00088 | 326.837
2¦12 | 463.169 | 6656.305 | 6645.542 | 378.3823 | 1.258925 | 7.910062 | 0.05693759 | 4.999373 | 0.07534877 | 0.005960134 | 0.1588844 | 1.039903 | 841498.5 |  | 36.99914 | 339.536
2¦13 | 473.253 | 6714.645 | 6703.741 | 382.5049 | 1.584893 | 9.958179 | 0.0570585 | 5.000013 | 0.07484215 | 0.007452914 | 0.1531468 | 1.039904 | 674284.4 |  | 37.001 | 349.62
2¦14 | 481.261 | 6769.349 | 6757.981 | 392.1384 | 1.995263 | 12.5366 | 0.05802636 | 4.999068 | 0.07443987 | 0.009332232 | 0.1422548 | 1.039903 | 539966.7 |  | 36.99996 | 357.628
2¦15 | 487.621 | 6826.814 | 6814.821 | 404.4936 | 2.511886 | 15.78265 | 0.05935492 | 4.99874 | 0.0741482 | 0.01170255 | 0.1409519 | 1.039903 | 432551.9 |  | 36.99993 | 363.988
2¦16 | 492.67 | 6882.164 | 6869.405 | 418.872 | 3.162278 | 19.86918 | 0.06097649 | 4.998501 | 0.07408503 | 0.01472009 | 0.1422004 | 1.039904 | 346373.9 |  | 36.99914 | 369.037
2¦17 | 496.678 | 6939.44 | 6926.043 | 430.9936 | 3.981072 | 25.01381 | 0.06222802 | 4.998066 | 0.07431965 | 0.01859018 | 0.1424581 | 1.039904 | 277424.3 |  | 36.99935 | 373.045
2¦18 | 504.05 | 7000.928 | 6986.877 | 443.326 | 5.011873 | 31.49053 | 0.06345127 | 4.997566 | 0.07502589 | 0.02362605 | 0.1377035 | 1.039904 | 222318.5 |  | 37.00112 | 380.417
2¦19 | 509.904 | 7063.48 | 7048.51 | 459.6215 | 6.309575 | 39.64423 | 0.06520844 | 4.996895 | 0.0765827 | 0.03036062 | 0.132433 | 1.039903 | 178171.7 |  | 36.99993 | 386.271
2¦20 | 514.552 | 7125.047 | 7108.421 | 486.4679 | 7.943282 | 49.90911 | 0.06843522 | 4.995982 | 0.07966193 | 0.03975856 | 0.131543 | 1.039903 | 142760.4 |  | 37.001 | 390.919
2¦21 | 518.242 | 7184.111 | 7166.199 | 507.002 | 10 | 62.83185 | 0.07074914 | 4.995008 | 0.08565368 | 0.0538178 | 0.1304257 | 1.039903 | 114338.7 |  | 37.00106 | 394.609
2¦22 | 521.17 | 7238.139 | 7219.036 | 525.5237 | 12.58926 | 79.10064 | 0.07279693 | 4.993616 | 0.09799305 | 0.07751313 | 0.1294774 | 1.039901 | 91505.44 |  | 37.00146 | 397.537
2¦23 | 523.494 | 7287.724 | 7267.651 | 540.5161 | 15.84893 | 99.58179 | 0.07437252 | 4.991944 | 0.1280879 | 0.1275522 | 0.1309581 | 1.039903 | 73183.3 |  | 37.00161 | 399.861
2¦24 | 525.339 | 7304.233 | 7284.539 | 536.0112 | 19.95262 | 125.366 | 0.07358183 | 4.989809 | 0.2543384 | 0.3188539 | 0.133745 | 1.039903 | 58263.26 |  | 37.00201 | 401.706
2¦25 | 528.115 | 7325 | 7310.063 | 467.551 | 25.11887 | 157.8265 | 0.06395976 | 4.987055 | 0.36646 | 0.5783711 | 0.1308742 | 1.039903 | 46411.72 |  | 37.00128 | 404.482
2¦26 | 530.319 | 7350.818 | 7342.94 | 340.2265 | 31.62278 | 198.6918 | 0.04641754 | 4.983579 | 0.08041287 | 0.1597738 | 0.1282288 | 1.039902 | 36996.09 |  | 37.00201 | 406.686
2¦27 | 532.067 | 7298.864 | 7266.542 | 686.1401 | 39.81073 | 250.1382 | 0.09840033 | 4.979018 | 0.03527473 | 0.08823556 | 0.1293344 | 1.0399 | 29179.33 |  | 37.00103 | 408.434
2¦28 | 533.453 | 7876.139 | 7687.126 | 1715.124 | 50.11873 | 314.9053 | 0.2656437 | 4.97307 | 0.01903289 | 0.05993556 | 0.1282466 | 1.0399 | 25011.14 |  | 37.00073 | 409.82
2¦29 | 534.551 | 10277.32 | 9128.139 | 4722.331 | 63.09573 | 396.4421 | 0.6790169 | 4.965861 | 0.0111545 | 0.04422114 | 0.1269281 | 1.0399 | 25923.89 |  | 37.00103 | 410.918
2¦30 | 535.421 | 15121.17 | 12189.78 | 8947.57 | 79.43284 | 499.0912 | 0.8541827 | 4.95592 | 0.006736368 | 0.03362063 | 0.1251373 | 1.0399 | 30297.41 |  | 37.00125 | 411.788
2¦31 | 536.111 | 30225.14 | 22202.48 | 20508.75 | 100 | 628.3185 | 0.9661902 | 4.944404 | 0.004288876 | 0.0269478 | 0.1235714 | 1.0399 | 48104.81 |  | 37.001 | 412.478
3¦1 | 541.328 | [6 empty] | 681.978 | 50511.3 | 300.588 | 0.3142822 | 1.039902 |  | 2268.813 | 36.99999 | 2.005005
3¦2 | 543.328 | [6 empty] | 238.2597 | 110623.9 | 300.3965 | 0.04001281 | 1.039902 |  | 793.1508 | 36.99996 | 4.005005
3¦3 | 545.328 | [6 empty] | 96.46101 | 170677.9 | 300.0175 | 0.03104578 | 1.039903 |  | 321.5179 | 36.99996 | 6.005005
3¦4 | 547.328 | [6 empty] | 74.60966 | 230711.9 | 300.007 | 0.02551905 | 1.039903 |  | 248.6931 | 36.99996 | 8.005005
3¦5 | 549.328 | [6 empty] | 73.61258 | 290742.2 | 299.9816 | 0.02657874 | 1.039902 |  | 245.3903 | 36.99999 | 10.005
3¦6 | 551.328 | [6 empty] | 71.11571 | 350773.9 | 300.0226 | 0.02339877 | 1.039901 |  | 237.0345 | 37.00002 | 12.005
3¦7 | 553.328 | [6 empty] | 68.79398 | 410810 | 300.0033 | 0.02815575 | 1.0399 |  | 229.3108 | 37.00009 | 14.005
3¦8 | 555.328 | [6 empty] | 66.50307 | 470840.4 | 299.9932 | 0.0290832 | 1.039901 |  | 221.6819 | 37.00005 | 16.005
3¦9 | 557.328 | [6 empty] | 64.81303 | 530870.7 | 300.0024 | 0.02683875 | 1.039901 |  | 216.0417 | 37.00002 | 18.005
3¦10 | 559.328 | [6 empty] | 63.66814 | 590901.2 | 300.0041 | 0.02473518 | 1.039901 |  | 212.2243 | 37.00005 | 20.005
3¦11 | 561.328 | [6 empty] | 62.62891 | 650931.7 | 299.9959 | 0.02457801 | 1.0399 |  | 208.7659 | 37.00009 | 22.005
3¦12 | 563.328 | [6 empty] | 61.4199 | 710961.8 | 299.9982 | 0.02502531 | 1.039901 |  | 204.7343 | 37.00005 | 24.005
3¦13 | 565.328 | [6 empty] | 60.69013 | 770992.1 | 300.002 | 0.0234529 | 1.0399 |  | 202.2991 | 37.00005 | 26.005
3¦14 | 567.328 | [6 empty] | 60.09391 | 831022.2 | 299.9994 | 0.02771347 | 1.039901 |  | 200.3135 | 37.00005 | 28.005
3¦15 | 569.328 | [6 empty] | 58.49862 | 891053.3 | 299.9988 | 0.02300333 | 1.0399 |  | 194.9961 | 37.00009 | 30.005
3¦16 | 571.328 | [6 empty] | 57.75292 | 951084.1 | 300.0035 | 0.02595191 | 1.039899 |  | 192.5075 | 37.00012 | 32.005
3¦17 | 573.328 | [6 empty] | 57.62643 | 1011114.2 | 300.0045 | 0.02001645 | 1.039899 |  | 192.0852 | 37.00012 | 34.005
3¦18 | 575.328 | [6 empty] | 56.807 | 1071144.4 | 299.9981 | 0.01910605 | 1.0399 |  | 189.3579 | 37.00009 | 36.005
3¦19 | 577.328 | [6 empty] | 56.00298 | 1131174.4 | 300.0016 | 0.01157164 | 1.0399 |  | 186.6756 | 37.00009 | 38.005
3¦20 | 579.328 | [6 empty] | 55.81354 | 1191204.9 | 300.0062 | 0.01420684 | 1.0399 |  | 186.0413 | 37.00009 | 40.005
3¦21 | 581.328 | [6 empty] | 55.09126 | 1251296.1 | 300.0129 | 0.0151671 | 1.039849 |  | 183.6296 | 37.00012 | 42.005
3¦22 | 583.328 | [6 empty] | 54.74974 | 1311333.2 | 300.0133 | 0.01865857 | 1.039851 |  | 182.491 | 37.00005 | 44.005
3¦23 | 585.328 | [6 empty] | 54.08945 | 1371365.5 | 300.0202 | 0.014449 | 1.039851 |  | 180.286 | 37.00002 | 46.005
3¦24 | 587.328 | [6 empty] | 52.36295 | 1431398.4 | 300.0143 | 0.01511437 | 1.039851 |  | 174.5348 | 37.00002 | 48.005
3¦25 | 589.328 | [6 empty] | 52.09969 | 1491431.25 | 300.0132 | 0.01769957 | 1.039852 |  | 173.658 | 36.99999 | 50.005
3¦26 | 591.328 | [6 empty] | 51.84869 | 1551465.625 | 300.0168 | 0.01426167 | 1.039851 |  | 172.8193 | 37.00005 | 52.005
3¦27 | 593.328 | [6 empty] | 51.52571 | 1611497.9 | 300.0149 | 0.01732988 | 1.039851 |  | 171.7438 | 37.00002 | 54.005
3¦28 | 595.329 | [6 empty] | 51.16808 | 1671529.7 | 300.0103 | 0.02600257 | 1.039852 |  | 170.5544 | 36.99999 | 56.00598
3¦29 | 597.329 | [6 empty] | 50.60576 | 1731563.3 | 300.019 | 0.01765496 | 1.039852 |  | 168.6752 | 36.99999 | 58.00598
3¦30 | 599.329 | [6 empty] | 50.17434 | 1791594.5 | 300.0172 | 0.02346967 | 1.039853 |  | 167.2383 | 36.99996 | 60.00598
3¦31 | 601.329 | [6 empty] | 49.84161 | 1851627.9 | 300.0087 | 0.0214242 | 1.039852 |  | 166.1339 | 36.99996 | 62.00598
3¦32 | 603.329 | [6 empty] | 48.96423 | 1911661.5 | 300.0185 | 0.01997656 | 1.039852 |  | 163.204 | 36.99999 | 64.00598
3¦33 | 605.329 | [6 empty] | 48.9218 | 1971694.3 | 300.0174 | 0.01540939 | 1.039852 |  | 163.0632 | 36.99999 | 66.00598
3¦34 | 607.329 | [6 empty] | 48.75761 | 2031728.7 | 300.0103 | 0.01915992 | 1.039851 |  | 162.5198 | 37.00002 | 68.00598
3¦35 | 609.329 | [6 empty] | 47.90474 | 2091763.1 | 300.0175 | 0.01422325 | 1.039851 |  | 159.6731 | 37.00005 | 70.00598
3¦36 | 611.329 | [6 empty] | 47.53847 | 2151796.3 | 300.0176 | 0.01544873 | 1.039851 |  | 158.4522 | 37.00002 | 72.00598
3¦37 | 613.329 | [6 empty] | 47.23312 | 2211836.7 | 300.011 | 0.01505748 | 1.03985 |  | 157.438 | 37.00009 | 74.00598
3¦38 | 615.329 | [6 empty] | 46.78365 | 2271870.5 | 300.0167 | 0.01371845 | 1.03985 |  | 155.9368 | 37.00009 | 76.00598
3¦39 | 617.329 | [6 empty] | 46.68404 | 2331903.5 | 300.0174 | 0.01111148 | 1.03985 |  | 155.6045 | 37.00009 | 78.00598
3¦40 | 619.329 | [6 empty] | 46.30722 | 2391937.1 | 300.0124 | 0.01254216 | 1.039849 |  | 154.351 | 37.00012 | 80.00598
3¦41 | 621.329 | [6 empty] | 45.84943 | 2451969.3 | 300.0162 | 0.0150357 | 1.03985 |  | 152.8232 | 37.00009 | 82.00598
3¦42 | 623.329 | [6 empty] | 45.95328 | 2512004.1 | 300.0189 | 0.01803815 | 1.039849 |  | 153.1679 | 37.00012 | 84.00598
3¦43 | 625.329 | [6 empty] | 45.97579 | 2572040.2 | 300.0107 | 0.019053 | 1.039848 |  | 153.2472 | 37.00018 | 86.00598
3¦44 | 627.329 | [6 empty] | 45.0444 | 2632072.3 | 300.0159 | 0.01488886 | 1.039849 |  | 150.1401 | 37.00015 | 88.00598
3¦45 | 629.329 | [6 empty] | 45.29661 | 2692102.3 | 300.0199 | 0.01731603 | 1.03985 |  | 150.9787 | 37.00009 | 90.00598
3¦46 | 631.329 | [6 empty] | 44.78247 | 2752135.9 | 300.0115 | 0.01363077 | 1.039849 |  | 149.2692 | 37.00012 | 92.00598
3¦47 | 633.329 | [6 empty] | 44.58009 | 2812167.8 | 300.0139 | 0.01450812 | 1.03985 |  | 148.5934 | 37.00009 | 94.00598
3¦48 | 635.329 | [6 empty] | 44.42635 | 2872200.8 | 300.0218 | 0.01594954 | 1.03985 |  | 148.0771 | 37.00009 | 96.00598
3¦49 | 637.329 | [6 empty] | 44.27001 | 2932231.4 | 300.0127 | 0.01562773 | 1.039851 |  | 147.5605 | 37.00002 | 98.00598
3¦50 | 639.329 | [6 empty] | 43.65812 | 2992269.1 | 300.0127 | 0.01662886 | 1.039849 |  | 145.5209 | 37.00012 | 100.006
3¦51 | 641.329 | [6 empty] | 43.57888 | 3052303.7 | 300.0204 | 0.01557856 | 1.039849 |  | 145.2531 | 37.00015 | 102.006
3¦52 | 643.329 | [6 empty] | 43.63969 | 3112335.9 | 300.0123 | 0.01157309 | 1.039851 |  | 145.4597 | 37.00002 | 104.006
3¦53 | 645.329 | [6 empty] | 43.10555 | 3172366.0 | 300.0116 | 0.01071212 | 1.039852 |  | 143.6796 | 36.99999 | 106.006
3¦54 | 647.329 | [6 empty] | 43.35455 | 3232404.1 | 300.0187 | 0.01088006 | 1.03985 |  | 144.5062 | 37.00005 | 108.006
3¦55 | 649.329 | [6 empty] | 43.04868 | 3292441.0 | 300.0136 | 0.01219308 | 1.039849 |  | 143.4891 | 37.00012 | 110.006
3¦56 | 651.329 | [6 empty] | 42.75559 | 3352474.2 | 300.0114 | 0.007841093 | 1.039849 |  | 142.5132 | 37.00012 | 112.006
3¦57 | 653.329 | [6 empty] | 42.69346 | 3412505.5 | 300.0215 | 0.01075464 | 1.03985 |  | 142.3014 | 37.00009 | 114.006
3¦58 | 655.329 | [6 empty] | 42.70128 | 3472539.8 | 300.0141 | 0.01104004 | 1.039849 |  | 142.3309 | 37.00012 | 116.006
3¦59 | 657.329 | [6 empty] | 42.12679 | 3532573.4 | 300.0126 | 0.01311432 | 1.039849 |  | 140.4167 | 37.00012 | 118.006
3¦60 | 659.329 | [6 empty] | 42.11551 | 3592605.5 | 300.0193 | 0.01366453 | 1.039849 |  | 140.376 | 37.00012 | 120.006
3¦61 | 661.329 | [6 empty] | 42.30665 | 3652634.375 | 300.0146 | 0.01371968 | 1.039851 |  | 141.0153 | 37.00005 | 122.006
3¦62 | 663.329 | [6 empty] | 41.8437 | 3712667.6 | 300.0103 | 0.01290491 | 1.039851 |  | 139.4742 | 37.00005 | 124.006
3¦63 | 665.329 | [6 empty] | 41.74239 | 3772696.875 | 300.0185 | 0.013063 | 1.039852 |  | 139.1327 | 36.99999 | 126.006
3¦64 | 667.329 | [6 empty] | 41.7891 | 3832728.9 | 300.0167 | 0.01117528 | 1.039852 |  | 139.2892 | 36.99999 | 128.006
3¦65 | 669.329 | [6 empty] | 41.28288 | 3892758.6 | 300.0118 | 0.01041378 | 1.039853 |  | 137.6042 | 36.99996 | 130.006
3¦66 | 671.329 | [6 empty] | 41.38236 | 3952796.875 | 300.0162 | 0.01189187 | 1.039852 |  | 137.9337 | 36.99999 | 132.006
3¦67 | 673.329 | [6 empty] | 41.40079 | 4012834.375 | 300.0164 | 0.01260007 | 1.039852 |  | 137.9951 | 36.99999 | 134.006
3¦68 | 675.329 | [6 empty] | 41.06944 | 4072862.1 | 300.0086 | 0.01318241 | 1.039853 |  | 136.8942 | 36.99993 | 136.006
3¦69 | 677.329 | [6 empty] | 40.81457 | 4132894.9 | 300.0176 | 0.01524909 | 1.039853 |  | 136.0406 | 36.99993 | 138.006
3¦70 | 679.329 | [6 empty] | 40.68958 | 4192926.2 | 300.0158 | 0.01262232 | 1.039853 |  | 135.6248 | 36.9999 | 140.006
3¦71 | 681.325 | [6 empty] | 40.84892 | 4252814.1 | 300.0099 | 0.01410892 | 1.039852 |  | 136.1586 | 36.99999 | 142.002
3¦72 | 683.325 | [6 empty] | 40.41371 | 4312850.8 | 300.0163 | 0.01152702 | 1.039851 |  | 134.7051 | 37.00002 | 144.002
3¦73 | 685.325 | [6 empty] | 40.52703 | 4372876.2 | 300.0176 | 0.01149769 | 1.039853 |  | 135.0822 | 36.99993 | 146.002
3¦74 | 687.325 | [6 empty] | 40.45105 | 4432911.7 | 300.0122 | 0.01232317 | 1.039853 |  | 134.8313 | 36.99996 | 148.002
3¦75 | 689.325 | [6 empty] | 40.06827 | 4492947.7 | 300.0147 | 0.01214868 | 1.039852 |  | 133.5543 | 36.99999 | 150.002
3¦76 | 691.325 | [6 empty] | 40.21048 | 4552982.4 | 300.0174 | 0.01175523 | 1.039851 |  | 134.0272 | 37.00002 | 152.002
3¦77 | 693.325 | [6 empty] | 40.12847 | 4613010.9 | 300.0121 | 0.01342545 | 1.039852 |  | 133.7562 | 36.99996 | 154.002
3¦78 | 695.325 | [6 empty] | 39.89497 | 4673037.5 | 300.0128 | 0.01530634 | 1.039854 |  | 132.9776 | 36.9999 | 156.002
3¦79 | 697.325 | [6 empty] | 39.93675 | 4733070.7 | 300.017 | 0.01157611 | 1.039854 |  | 133.115 | 36.9999 | 158.002
3¦80 | 699.325 | [6 empty] | 39.71944 | 4793107.4 | 300.0112 | 0.009408973 | 1.039853 |  | 132.3932 | 36.99993 | 160.002
3¦81 | 701.325 | [6 empty] | 39.4509 | 4853145.7 | 300.0129 | 0.007198657 | 1.039852 |  | 131.4974 | 36.99999 | 162.002
3¦82 | 703.325 | [6 empty] | 39.39697 | 4913182.4 | 300.0186 | 0.008238859 | 1.039852 |  | 131.3151 | 36.99999 | 164.002
3¦83 | 705.325 | [6 empty] | 39.46329 | 4973213.7 | 300.011 | 0.00772435 | 1.039853 |  | 131.5395 | 36.99996 | 166.002
3¦84 | 707.325 | [6 empty] | 39.10068 | 5033244.5 | 300.0108 | 0.008901314 | 1.039853 |  | 130.3309 | 36.99993 | 168.002
3¦85 | 709.325 | [6 empty] | 39.11517 | 5093276.2 | 300.0184 | 0.006421612 | 1.039853 |  | 130.3759 | 36.99993 | 170.002
3¦86 | 711.325 | [6 empty] | 39.12928 | 5153310.2 | 300.0152 | 0.006078676 | 1.039853 |  | 130.4243 | 36.99993 | 172.002
3¦87 | 713.325 | [6 empty] | 38.97191 | 5213341.4 | 300.0108 | 0.006134473 | 1.039853 |  | 129.9017 | 36.99993 | 174.002
3¦88 | 715.325 | [6 empty] | 38.90788 | 5273376.6 | 300.0196 | 0.005828158 | 1.039853 |  | 129.6845 | 36.99993 | 176.002
3¦89 | 717.325 | [6 empty] | 38.89462 | 5333409.375 | 300.015 | 0.007137132 | 1.039853 |  | 129.6423 | 36.99996 | 178.002
3¦90 | 719.325 | [6 empty] | 38.74154 | 5393449.6 | 300.0116 | 0.005396433 | 1.039851 |  | 129.1334 | 37.00002 | 180.002
3¦91 | 721.325 | [6 empty] | 38.62038 | 5453481.25 | 300.0168 | 0.001794127 | 1.039852 |  | 128.7274 | 36.99999 | 182.002
3¦92 | 723.325 | [6 empty] | 38.56353 | 5513506.25 | 300.015 | 0.008139422 | 1.039853 |  | 128.5387 | 36.99993 | 184.002
3¦93 | 725.325 | [6 empty] | 38.39154 | 5573542.2 | 300.0085 | 0.009873296 | 1.039853 |  | 127.9682 | 36.99996 | 186.002
3¦94 | 727.325 | [6 empty] | 38.20303 | 5633582.4 | 300.0175 | 0.008910703 | 1.039851 |  | 127.336 | 37.00002 | 188.002
3¦95 | 729.325 | [6 empty] | 38.36554 | 5693611.3 | 300.0168 | 0.00755964 | 1.039852 |  | 127.878 | 36.99999 | 190.002
3¦96 | 731.325 | [6 empty] | 38.25091 | 5753650 | 300.0099 | 0.007577193 | 1.039851 |  | 127.4988 | 36.99999 | 192.002
3¦97 | 733.325 | [6 empty] | 37.87757 | 5813683.6 | 300.0157 | 0.009757753 | 1.039852 |  | 126.252 | 36.99999 | 194.002
3¦98 | 735.325 | [6 empty] | 38.04486 | 5873717.2 | 300.0182 | 0.009886728 | 1.039852 |  | 126.8085 | 36.99999 | 196.002
3¦99 | 737.325 | [6 empty] | 37.84225 | 5933749.6 | 300.0116 | 0.009663288 | 1.039852 |  | 126.136 | 36.99999 | 198.002
3¦100 | 739.325 | [6 empty] | 37.64907 | 5993772.3 | 300.0154 | 0.01118101 | 1.039854 |  | 125.4905 | 36.9999 | 200.002
4¦1 | 773.016 | [6 empty] | 36.85185 | 6967434.375 | 300.0129 | 0.01568246 | 1.039858 |  | 122.8342 | 37.00106 | 33.01099
4¦2 | 806.031 | [6 empty] | 35.38348 | 7891064.1 | 278.5925 | 0.01530366 | 1.039857 |  | 127.008 | 37.00106 | 66.026
4¦3 | 839.061 | [6 empty] | 33.88685 | 8744406.25 | 257.1689 | 0.01822945 | 1.039858 |  | 131.7688 | 37.00106 | 99.05597
4¦4 | 872.082 | [6 empty] | 32.64249 | 9526682.0 | 235.7476 | 0.01254156 | 1.039857 |  | 138.4637 | 37.00106 | 132.077
4¦5 | 905.112 | [6 empty] | 31.45931 | 10238437.5 | 214.3248 | 0.02107308 | 1.039857 |  | 146.7833 | 37.00106 | 165.107
4¦6 | 938.143 | [6 empty] | 30.25451 | 10879388.3 | 192.9022 | 0.0185624 | 1.039857 |  | 156.8386 | 37.00106 | 198.138
4¦7 | 971.178 | [6 empty] | 29.09583 | 11449632.0 | 171.4864 | 0.01350607 | 1.039815 |  | 169.6684 | 37.00106 | 231.173
4¦8 | 1004.193 | [6 empty] | 28.06011 | 11949212.5 | 150.0653 | 0.01747435 | 1.039803 |  | 186.9859 | 37.00106 | 264.188
4¦9 | 1037.209 | [6 empty] | 26.96465 | 12377693.75 | 128.6418 | 0.01101474 | 1.039803 |  | 209.6103 | 37.00106 | 297.204
4¦10 | 1070.234 | [6 empty] | 26.1917 | 12735421.9 | 107.2178 | 0.004290249 | 1.039803 |  | 244.2851 | 37.00106 | 330.229
4¦11 | 1103.269 | [6 empty] | 24.87784 | 13022455.5 | 85.7943 | 0.0122723 | 1.039803 |  | 289.9708 | 37.00106 | 363.264
4¦12 | 1136.295 | [6 empty] | 23.4304 | 13238601.6 | 64.37057 | 0.01061133 | 1.039803 |  | 363.9925 | 37.00106 | 396.29
4¦13 | 1169.325 | [6 empty] | 21.73499 | 13384001.6 | 42.94703 | 0.01200524 | 1.039803 |  | 506.0884 | 37.00106 | 429.3199
4¦14 | 1202.341 | [6 empty] | 19.35599 | 13458531.25 | 21.52369 | 0.01312508 | 1.039803 |  | 899.2873 | 37.00106 | 462.3359375
4¦15 | 1235.356 | [6 empty] | 15.42689 | 13462332.8 | 0.099986 | -0.004121782 | 1.039803 |  | 154290.5 | 37.00106 | 495.351
5¦1 | 1481.18 | 48.71298 | 48.42445 | 5.294062 | 0.1 | 0.6283185 | 0.1093263 | 4.99999 | 10.28813 | 0.06464222 | 0.009750466 | 1.039803 | 77529.12 |  | 36.9989 | 59.995
5¦2 | 1528.828 | 49.9249 | 49.63923 | 5.333193 | 0.1258925 | 0.7910062 | 0.1074395 | 5.000113 | 10.05337 | 0.0795228 | 0.01432672 | 1.039803 | 63115.69 |  | 36.99978 | 107.6429
5¦3 | 1566.675 | 51.00126 | 50.70896 | 5.452475 | 0.1584893 | 0.9958177 | 0.1075243 | 5.00011 | 9.86286 | 0.0982161 | 0.01187178 | 1.039803 | 51215.45 |  | 37.00039 | 145.49
5¦4 | 1596.736 | 52.11676 | 51.80662 | 5.677187 | 0.1995262 | 1.25366 | 0.1095862 | 4.999915 | 9.685113 | 0.1214184 | 0.01409168 | 1.039803 | 41571.67 |  | 36.99944 | 175.5509
5¦5 | 1620.612 | 52.99961 | 52.66711 | 5.927458 | 0.2511886 | 1.578265 | 0.1125449 | 5.00001 | 9.577281 | 0.1511548 | 0.01575202 | 1.039802 | 33580.94 |  | 37.00057 | 199.427
5¦6 | 1639.575 | 53.79594 | 53.43718 | 6.202503 | 0.3162278 | 1.986918 | 0.116072 | 4.999815 | 9.519095 | 0.1891366 | 0.008326202 | 1.039802 | 27075.08 |  | 37.00079 | 218.3899
5¦7 | 1654.635 | 54.59734 | 54.2077 | 6.511108 | 0.3981072 | 2.501381 | 0.1201145 | 4.999966 | 9.51193 | 0.2379296 | 0.01117469 | 1.039803 | 21826.88 |  | 37.00033 | 233.45
5¦8 | 1686.55 | 55.75309 | 55.32617 | 6.886406 | 0.5011872 | 3.149052 | 0.1244685 | 4.999742 | 9.521215 | 0.299828 | 0.009656921 | 1.039802 | 17704.72 |  | 36.99886 | 265.365
5¦9 | 1711.897 | 56.67425 | 56.2006 | 7.311864 | 0.6309574 | 3.964422 | 0.1301019 | 5.000017 | 9.70588 | 0.384782 | 0.0111874 | 1.039803 | 14295.72 |  | 36.99999 | 290.7119
5¦10 | 1732.03 | 57.44035 | 56.88786 | 7.947661 | 0.7943283 | 4.990912 | 0.1397069 | 5.000172 | 10.15119 | 0.5066368 | 0.02325781 | 1.039803 | 11508.99 |  | 37.00109 | 310.845
5¦11 | 1748.02 | 58.22188 | 57.6432 | 8.188359 | 1 | 6.283185 | 0.1420541 | 4.99959 | 11.0523 | 0.6944365 | 0.02085352 | 1.039802 | 9266.3 |  | 37.00121 | 326.835
5¦12 | 1760.721 | 58.32563 | 57.71054 | 8.448283 | 1.258925 | 7.910062 | 0.1463909 | 4.999371 | 13.21677 | 1.045454 | 0.01936631 | 1.039802 | 7373.6 |  | 36.99981 | 339.5359
5¦13 | 1770.805 | 54.28368 | 53.54258 | 8.93924 | 1.584893 | 9.958179 | 0.1669894 | 4.999997 | 21.89908 | 2.180749 | 0.01762556 | 1.039803 | 5451.166 |  | 37.00033 | 349.62
5¦14 | 1778.813 | 45.4309 | 44.67196 | 8.269388 | 1.995263 | 12.5366 | 0.1851999 | 4.999067 | 32.89102 | 4.123417 | 0.01703443 | 1.039754 | 3623.86 |  | 36.99975 | 357.6279
5¦15 | 1785.173 | 46.80912 | 46.03664 | 8.468854 | 2.511886 | 15.78265 | 0.1836952 | 4.998745 | 12.04311 | 1.900722 | 0.02058111 | 1.039754 | 2965.86 |  | 37.00018 | 363.9879
5¦16 | 1790.223 | 50.42949 | 49.73597 | 8.334653 | 3.162278 | 19.86918 | 0.1675096 | 4.998497 | 5.75978 | 1.144421 | 0.01954768 | 1.039755 | 2538.076 |  | 37.00088 | 369.038
5¦17 | 1794.232 | 55.09497 | 54.40719 | 8.678305 | 3.981072 | 25.01381 | 0.1600938 | 4.998064 | 3.106204 | 0.7769801 | 0.01893679 | 1.039747 | 2202.582 |  | 37.00106 | 373.047
5¦18 | 1801.604 | 60.71252 | 60.30486 | 7.023861 | 5.011873 | 31.49053 | 0.1164941 | 4.997563 | 1.783293 | 0.5615684 | 0.01781767 | 1.039747 | 1927.961 |  | 37.00009 | 380.4189
5¦19 | 1807.458 | 67.64318 | 67.42201 | 5.465559 | 6.309575 | 39.64423 | 0.08116961 | 4.996896 | 1.058975 | 0.4198223 | 0.01602554 | 1.039753 | 1706.256 |  | 36.99859 | 386.2729
5¦20 | 1812.106 | 73.93694 | 73.81976 | 4.160968 | 7.943282 | 49.90911 | 0.05590218 | 4.99598 | 0.6400078 | 0.3194222 | 0.01597009 | 1.039755 | 1481.432 |  | 36.99954 | 390.9209
5¦21 | 1815.796 | 78.62132 | 78.24981 | 7.634143 | 10 | 62.83185 | 0.09344878 | 4.995007 | 0.3915101 | 0.245993 | 0.016163 | 1.039754 | 1251.297 |  | 37.00027 | 394.611
5¦22 | 1818.724 | 85.44752 | 83.50577 | 18.11256 | 12.58926 | 79.10064 | 0.1841505 | 4.993616 | 0.2421008 | 0.1915033 | 0.0188735 | 1.039754 | 1080.238 |  | 36.99938 | 397.5389
5¦23 | 1821.048 | 102.3263 | 92.40463 | 43.95509 | 15.84893 | 99.58179 | 0.3900925 | 4.99193 | 0.1508314 | 0.1502006 | 0.01994977 | 1.039753 | 1027.56 |  | 36.99886 | 399.8629
5¦24 | 1822.892 | 159.4386 | 117.8323 | 107.4069 | 19.95262 | 125.366 | 0.698957 | 4.989809 | 0.09457873 | 0.1185696 | 0.01910567 | 1.039754 | 1271.785 |  | 36.99804 | 401.7069
5¦25 | 1825.668 | 37.83738 | 32.00274 | 20.18642 | 25.11887 | 157.8265 | 1.363641 | 4.987055 | 0.05847687 | 0.092292 | 0.0221446 | 1.039755 | 239.7403 |  | 36.99871 | 404.4829
5¦26 | 1827.873 | 173.4561 | 133.4989 | 110.7477 | 31.62278 | 198.6918 | 1.198961 | 4.983576 | 0.03698208 | 0.07348035 | 0.02426638 | 1.039753 | 872.9908 |  | 36.99929 | 406.688
5¦27 | 1829.621 | 468.3345 | 264.8698 | 386.2398 | 39.81073 | 250.1382 | 1.591178 | 4.978969 | 0.0233194 | 0.05833072 | 0.02276698 | 1.039751 | 1872.303 |  | 36.99993 | 408.4359
5¦28 | 1831.007 | 60.39909 | 54.16668 | 26.72117 | 50.11873 | 314.9053 | 3.891262 | 4.973057 | 0.01422728 | 0.04480245 | 0.02341388 | 1.039751 | 191.8008 |  | 37.00009 | 409.8219
5¦29 | 1832.107 | 2781.179 | 1567.984 | 2297.038 | 63.09573 | 396.4421 | 1.67867 | 4.965947 | 0.009383633 | 0.03720067 | 0.02184051 | 1.039751 | 7015.347 |  | 37.0003 | 410.922
5¦30 | 1832.977 | 1916.171 | 1372.785 | 1336.852 | 79.43284 | 499.0912 | 1.755931 | 4.956001 | 0.005747373 | 0.02868463 | 0.02296052 | 1.039751 | 3839.321 |  | 37.00033 | 411.792
5¦31 | 1833.667 | 8367.767 | 5507.678 | 6299.603 | 100 | 628.3185 | 1.469591 | 4.944461 | 0.003717086 | 0.02335514 | 0.02404016 | 1.039751 | 13317.71 |  | 37.00024 | 412.4819