## St_iC_CL_28_...asticRecovery_1
SegIndex | t in s | ¦G*¦ in Pa | G' in Pa | G" in Pa | f in Hz | ω in rad/s | tan(δ) in - | τ in Pa | ɣ in % | ɣ̇ in 1/s | Fn in N | h in mm | ¦η*¦ in mPas | η in mPas | T in °C | t_seg in s
1¦1 | 14.361 | [6 empty] | 0 | -4.359898 | -0.004935869 | -0.00410475 | 9.678193 |  | 0 | 37.00005 | 0.6599998
1¦2 | 15.016 | [6 empty] | 0 | -4.66675 | -0.004809494 | -0.004998819 | 9.352643 |  | 0 | 37.00012 | 1.315
1¦3 | 15.671 | [6 empty] | 0 | -4.99943 | -0.00523104 | -0.003728687 | 9.022992 |  | 0 | 37.00015 | 1.969999
1¦4 | 16.326 | [6 empty] | 0 | -5.332879 | -0.005047909 | -0.005678229 | 8.697792 |  | 0 | 37.00018 | 2.625
1¦5 | 16.981 | [6 empty] | 0 | -5.691056 | -0.005533828 | -0.005486194 | 8.36724 |  | 0 | 37.00021 | 3.280001
1¦6 | 17.636 | [6 empty] | 0 | -6.047256 | -0.005388233 | -0.003404253 | 8.04289 |  | 0 | 37.00024 | 3.934999
1¦7 | 18.291 | [6 empty] | 0 | -6.431481 | -0.006058943 | -0.004352103 | 7.712039 |  | 0 | 37.00027 | 4.59
1¦8 | 18.946 | [6 empty] | 0 | -6.817574 | -0.006061774 | -0.005016429 | 7.387589 |  | 0 | 37.0003 | 5.244999
1¦9 | 19.606 | [6 empty] | 0 | -7.220483 | -0.005980128 | -0.003318231 | 7.057938 |  | 0 | 37.00033 | 5.905001
1¦10 | 20.261 | [6 empty] | 0 | -7.631525 | -0.006228182 | -0.003835898 | 6.726989 |  | 0 | 37.00036 | 6.559999
1¦11 | 20.916 | [6 empty] | 0 | -8.040258 | -0.006256019 | -0.002611221 | 6.403388 |  | 0 | 37.00036 | 7.215
1¦12 | 21.571 | [6 empty] | 0 | -8.476248 | -0.006686255 | -0.001718937 | 6.072438 |  | 0 | 37.00033 | 7.869999
1¦13 | 22.226 | [6 empty] | 0 | -8.912347 | -0.006754906 | 0.001339553 | 5.748388 |  | 0 | 37.00036 | 8.525
1¦14 | 22.881 | [6 empty] | 0 | -9.37878 | -0.007218251 | 0.0004362052 | 5.417788 |  | 0 | 37.00036 | 9.18
1¦15 | 23.536 | [6 empty] | 0 | -9.843675 | -0.007132898 | 0.0009202303 | 5.093238 |  | 0 | 37.00036 | 9.834999
1¦16 | 24.191 | [6 empty] | 0 | -10.33088 | -0.007543818 | 0.002401847 | 4.762887 |  | 0 | 37.00039 | 10.49
1¦17 | 24.846 | [6 empty] | 0 | -10.81776 | -0.007554159 | 0.003955309 | 4.438387 |  | 0 | 37.00039 | 11.145
1¦18 | 25.501 | [6 empty] | 0 | -11.33463 | -0.008018347 | 0.004524248 | 4.107237 |  | 0 | 37.00042 | 11.8
1¦19 | 26.161 | [6 empty] | 0 | -11.87185 | -0.008478322 | 0.001959836 | 3.777786 |  | 0 | 37.00045 | 12.46
1¦20 | 26.816 | [6 empty] | 0 | -12.41609 | -0.00841439 | 0.003277491 | 3.453087 |  | 0 | 37.00042 | 13.115
1¦21 | 27.471 | [6 empty] | 0 | -12.991 | -0.00895734 | -0.001002647 | 3.122587 |  | 0 | 37.00039 | 13.77
1¦22 | 28.126 | [6 empty] | 0 | -13.31071 | 0.003077209 | 0.0007825613 | 2.798638 |  | 0 | 37.00036 | 14.425
1¦23 | 28.781 | [6 empty] | 0 | -13.38105 | -0.00116333 | 0.03406268 | 2.467039 |  | 0 | 37.00033 | 15.08
1¦24 | 29.436 | [6 empty] | 0 | -13.56514 | -0.003843223 | 0.1620955 | 2.143389 |  | 0 | 37.0003 | 15.735
1¦25 | 30.091 | [6 empty] | 0 | -13.84649 | -0.004580834 | 0.5746751 | 1.812189 |  | 0 | 37.0003 | 16.39
1¦26 | 30.731 | [6 empty] | 0 | -14.013 | -0.001008028 | 2.004865 | 1.492489 |  | 0 | 37.0003 | 17.03
2¦1 | 183.567 | 1927.144 | 1923.88 | 112.1147 | 0.1 | 0.6283185 | 0.05827527 | 4.99999 | 0.259471 | 0.001630304 | 0.6248479 | 1.466713 | 3067144.0 |  | 37.00143 | 59.999
2¦2 | 231.214 | 1928.64 | 1925.396 | 111.8102 | 0.1258925 | 0.7910062 | 0.05807103 | 5.000096 | 0.2592923 | 0.002051018 | 0.5672842 | 1.466641 | 2438210.4 |  | 36.99935 | 107.646
2¦3 | 269.061 | 1937.278 | 1933.857 | 115.0858 | 0.1584893 | 0.9958177 | 0.05951062 | 5.00011 | 0.258158 | 0.002570783 | 0.5263637 | 1.466663 | 1945414.4 |  | 36.99899 | 145.493
2¦4 | 299.122 | 1950.193 | 1946.674 | 117.1041 | 0.1995262 | 1.25366 | 0.06015636 | 4.999923 | 0.2564767 | 0.003215347 | 0.4953502 | 1.466642 | 1555598.9 |  | 36.99993 | 175.554
2¦5 | 322.999 | 1962.531 | 1958.833 | 120.4175 | 0.2511886 | 1.578265 | 0.06147411 | 4.99999 | 0.2549216 | 0.004023338 | 0.4736282 | 1.466596 | 1243473.8 |  | 36.99999 | 199.431
2¦6 | 341.961 | 1978.124 | 1974.209 | 124.3892 | 0.3162278 | 1.986918 | 0.06300679 | 4.999831 | 0.2529921 | 0.005026744 | 0.4564435 | 1.4666 | 995574.3 |  | 37.00051 | 218.393
2¦7 | 357.022 | 1996.559 | 1992.415 | 128.5721 | 0.3981072 | 2.501381 | 0.06453041 | 4.999962 | 0.2507987 | 0.006273431 | 0.4443175 | 1.466596 | 798182.7 |  | 36.99932 | 233.454
2¦8 | 388.937 | 2014.054 | 2009.71 | 132.2036 | 0.5011872 | 3.149052 | 0.06578231 | 4.999742 | 0.2488251 | 0.007835632 | 0.4286148 | 1.4666 | 639574.5 |  | 37.00024 | 265.369
2¦9 | 414.283 | 2032.691 | 2028.12 | 136.2276 | 0.6309574 | 3.964422 | 0.06716958 | 5.000003 | 0.2468881 | 0.009787687 | 0.4042867 | 1.466595 | 512733.2 |  | 36.99975 | 290.715
2¦10 | 434.416 | 2053.695 | 2048.896 | 140.3098 | 0.7943283 | 4.990912 | 0.06848035 | 5.000189 | 0.2448873 | 0.01222211 | 0.3917933 | 1.4666 | 411487 |  | 36.99865 | 310.848
2¦11 | 450.406 | 2075.825 | 2070.821 | 144.0482 | 1 | 6.283185 | 0.06956088 | 4.99959 | 0.2430571 | 0.01527173 | 0.3816603 | 1.466567 | 330377.8 |  | 37.00109 | 326.838
2¦12 | 463.105 | 2098.091 | 2092.854 | 148.1407 | 1.258925 | 7.910062 | 0.07078449 | 4.999377 | 0.241736 | 0.01912147 | 0.3770076 | 1.466543 | 265243.3 |  | 37.00131 | 339.537
2¦13 | 473.189 | 2120.587 | 2115.117 | 152.2063 | 1.584893 | 9.958179 | 0.07196129 | 5.000009 | 0.2411935 | 0.02401848 | 0.3769881 | 1.466543 | 212949.2 |  | 36.99978 | 349.621
2¦14 | 481.197 | 2143.933 | 2138.209 | 156.5603 | 1.995263 | 12.5366 | 0.07322039 | 4.999068 | 0.2416792 | 0.03029837 | 0.3708828 | 1.466543 | 171013.9 |  | 36.99905 | 357.629
2¦15 | 487.557 | 2167.323 | 2161.34375 | 160.8773 | 2.511886 | 15.78265 | 0.07443382 | 4.99874 | 0.2441223 | 0.03852897 | 0.373158 | 1.466543 | 137323.2 |  | 36.99917 | 363.989
2¦16 | 492.606 | 2191.21 | 2184.89 | 166.2936 | 3.162278 | 19.86918 | 0.07611097 | 4.998501 | 0.2497467 | 0.04962262 | 0.3652749 | 1.466543 | 110281.8 |  | 36.99825 | 369.038
2¦17 | 496.614 | 2215.007 | 2208.378 | 171.2313 | 3.981072 | 25.01381 | 0.07753713 | 4.998065 | 0.2611102 | 0.06531361 | 0.3559815 | 1.466544 | 88551.35 |  | 36.99938 | 373.046
2¦18 | 503.986 | 2241.063 | 2234.089 | 176.6637 | 5.011873 | 31.49053 | 0.07907644 | 4.997564 | 0.2832568 | 0.08919904 | 0.3510505 | 1.466543 | 71166.26 |  | 37.00015 | 380.418
2¦19 | 509.84 | 2268.498 | 2261.15625 | 182.3629 | 6.309575 | 39.64423 | 0.08065033 | 4.996897 | 0.3301502 | 0.1308855 | 0.3410759 | 1.466543 | 57221.4 |  | 37.0003 | 386.272
2¦20 | 514.488 | 2296.186 | 2288.474 | 188.0366 | 7.943282 | 49.90911 | 0.08216685 | 4.995983 | 0.4530705 | 0.2261235 | 0.3350703 | 1.466543 | 46007.35 |  | 37.00094 | 390.92
2¦21 | 518.178 | 2304.076 | 2295.354 | 200.285 | 10 | 62.83185 | 0.08725691 | 4.995008 | 1.119629 | 0.7034836 | 0.3357791 | 1.466543 | 36670.51 |  | 37.00195 | 394.61
2¦22 | 521.106 | 2354.341 | 2346.668 | 189.9296 | 12.58926 | 79.10064 | 0.0808989 | 4.993613 | 0.6959822 | 0.5505264 | 0.3343628 | 1.466543 | 29763.87 |  | 37.00088 | 397.538
2¦23 | 523.43 | 2418.698 | 2412.461 | 173.5773 | 15.84893 | 99.58179 | 0.071816 | 4.991942 | 0.2087917 | 0.2079185 | 0.3337416 | 1.466543 | 24288.55 |  | 37.00085 | 399.862
2¦24 | 525.275 | 2496.048 | 2493.049 | 122.3204 | 19.95262 | 125.366 | 0.04948582 | 4.989807 | 0.09770163 | 0.1224846 | 0.3323299 | 1.466543 | 19910.08 |  | 37.00143 | 401.707
2¦25 | 528.051 | 2586.824 | 2586.802 | 10.77928 | 25.11887 | 157.8265 | 0.004179028 | 4.987056 | 0.05270523 | 0.08318282 | 0.3318042 | 1.466543 | 16390.3 |  | 36.99969 | 404.483
2¦26 | 530.255 | 2746.826 | 2746.808 | 10.10661 | 31.62278 | 198.6918 | 0.003602976 | 4.983593 | 0.03048255 | 0.06056632 | 0.3295208 | 1.466543 | 13824.56 |  | 37.0006 | 406.687
2¦27 | 532.003 | 2902.515 | 2902.403 | 25.46424 | 39.81073 | 250.1382 | 0.00884951 | 4.979004 | 0.01819733 | 0.04551847 | 0.3300906 | 1.466543 | 11603.64 |  | 36.99999 | 408.435
2¦28 | 533.391 | 3344.173 | 3344.157 | 10.37526 | 50.11873 | 314.9053 | 0.003194916 | 4.973065 | 0.01114816 | 0.03510614 | 0.3291989 | 1.466544 | 10619.62 |  | 36.99975 | 409.823
2¦29 | 534.489 | 4528.046 | 4522.901 | 215.7978 | 63.09573 | 396.4421 | 0.1288271 | 4.965895 | 0.006949908 | 0.02755236 | 0.3275231 | 1.466544 | 11421.71 |  | 37.00131 | 410.921
2¦30 | 535.359 | 7152.78 | 7151.923 | 110.6879 | 79.43284 | 499.0912 | 0.2561413 | 4.955999 | 0.004368498 | 0.02180279 | 0.3276786 | 1.466543 | 14331.61 |  | 37.00198 | 411.791
2¦31 | 536.049 | 12524.39 | 12426.27 | 1564.669 | 100 | 628.3185 | 0.4287406 | 4.944368 | 0.002757941 | 0.01732866 | 0.3286997 | 1.466543 | 19933.19 |  | 37.00207 | 412.481
3¦1 | 541.278 | [6 empty] | 443.6186 | 50574.41 | 299.9366 | 0.100061 | 1.466493 |  | 1479.042 | 37.00012 | 2.005005
3¦2 | 543.278 | [6 empty] | 355.8475 | 110619 | 300.1123 | 0.06841878 | 1.466493 |  | 1185.714 | 37.00009 | 4.005005
3¦3 | 545.278 | [6 empty] | 278.7346 | 170661.2 | 300.0939 | 0.01881281 | 1.466494 |  | 928.8245 | 37.00002 | 6.005005
3¦4 | 547.278 | [6 empty] | 253.5894 | 230696.5 | 300.0836 | -0.003435794 | 1.466495 |  | 845.0628 | 36.99999 | 8.005005
3¦5 | 549.278 | [6 empty] | 233.9099 | 290730.7 | 299.9892 | 0.0169754 | 1.466494 |  | 779.7277 | 37.00002 | 10.005
3¦6 | 551.278 | [6 empty] | 256.9266 | 350764.7 | 299.9986 | -0.02404532 | 1.466495 |  | 856.4262 | 36.99999 | 12.005
3¦7 | 553.278 | [6 empty] | 257.0092 | 410797.5 | 299.9883 | 0.004100742 | 1.466495 |  | 856.7306 | 37.00002 | 14.005
3¦8 | 555.278 | [6 empty] | 307.062 | 470823.3 | 300.0349 | -0.02805596 | 1.466494 |  | 1023.421 | 37.00005 | 16.005
3¦9 | 557.278 | [6 empty] | 258.8336 | 530861.8 | 299.9977 | -0.05203928 | 1.466493 |  | 862.7851 | 37.00005 | 18.005
3¦10 | 559.278 | [6 empty] | 270.3194 | 590892.1 | 300.0114 | 0.0346663 | 1.466494 |  | 901.0303 | 37.00002 | 20.005
3¦11 | 561.278 | [6 empty] | 277.4528 | 650923.4375 | 300.0414 | -0.02672872 | 1.466494 |  | 924.7153 | 37.00005 | 22.005
3¦12 | 563.278 | [6 empty] | 259.3687 | 710958.2 | 300.0557 | -0.02090207 | 1.466493 |  | 864.4016 | 37.00009 | 24.005
3¦13 | 565.278 | [6 empty] | 248.0386 | 770991.2 | 300.0294 | -0.02434755 | 1.466494 |  | 826.714 | 37.00002 | 26.005
3¦14 | 567.278 | [6 empty] | 194.4964 | 831030.2 | 300.0169 | -0.04793902 | 1.466494 |  | 648.2848 | 37.00002 | 28.005
3¦15 | 569.278 | [6 empty] | 195.0776 | 891061.9 | 300.037 | -0.062805 | 1.466495 |  | 650.1785 | 36.99999 | 30.005
3¦16 | 571.278 | [6 empty] | 182.3473 | 951095.4 | 300.0113 | -0.06065013 | 1.466495 |  | 607.8015 | 37.00002 | 32.005
3¦17 | 573.278 | [6 empty] | 180.7618 | 1011128.125 | 300.0131 | -0.06027465 | 1.466494 |  | 602.5131 | 37.00002 | 34.005
3¦18 | 575.278 | [6 empty] | 179.6489 | 1071159.8 | 300.0101 | -0.06316078 | 1.466495 |  | 598.8094 | 36.99999 | 36.005
3¦19 | 577.278 | [6 empty] | 176.6078 | 1131191.4 | 300.0098 | -0.06526198 | 1.466496 |  | 588.6737 | 36.99996 | 38.005
3¦20 | 579.278 | [6 empty] | 176.1626 | 1191223.8 | 300.0114 | -0.06672937 | 1.466495 |  | 587.1863 | 36.99999 | 40.005
3¦21 | 581.278 | [6 empty] | 173.7486 | 1251256.6 | 300.0156 | -0.06976756 | 1.466495 |  | 579.132 | 37.00002 | 42.005
3¦22 | 583.278 | [6 empty] | 173.8423 | 1311287.8 | 300.0097 | -0.07019699 | 1.466496 |  | 579.4556 | 36.99996 | 44.005
3¦23 | 585.278 | [6 empty] | 178.2245 | 1371319.5 | 300.0042 | -0.07413092 | 1.466495 |  | 594.0735 | 36.99999 | 46.005
3¦24 | 587.278 | [6 empty] | 176.9117 | 1431353.0 | 300.0075 | -0.07550867 | 1.466494 |  | 589.6908 | 37.00005 | 48.005
3¦25 | 589.278 | [6 empty] | 177.0094 | 1491386.5 | 300.0031 | -0.07503642 | 1.466493 |  | 590.0251 | 37.00012 | 50.005
3¦26 | 591.278 | [6 empty] | 177.0193 | 1551417.7 | 300.011 | -0.07576966 | 1.466494 |  | 590.0427 | 37.00005 | 52.005
3¦27 | 593.278 | [6 empty] | 168.9384 | 1611450.6 | 300.0255 | -0.07359423 | 1.466494 |  | 563.0802 | 37.00005 | 54.005
3¦28 | 595.278 | [6 empty] | 171.6644 | 1671484.0 | 300.0113 | -0.07425221 | 1.466492 |  | 572.1931 | 37.00012 | 56.005
3¦29 | 597.278 | [6 empty] | 170.6293 | 1731515.0 | 300.0078 | -0.07216611 | 1.466493 |  | 568.7497 | 37.00009 | 58.005
3¦30 | 599.278 | [6 empty] | 167.4694 | 1791551.8 | 300.0123 | -0.07114726 | 1.466494 |  | 558.2086 | 37.00002 | 60.005
3¦31 | 601.278 | [6 empty] | 166.2478 | 1851584.6 | 300.0124 | -0.07157314 | 1.466494 |  | 554.1367 | 37.00005 | 62.005
3¦32 | 603.278 | [6 empty] | 165.0309 | 1911615.2 | 300.0133 | -0.07408061 | 1.466495 |  | 550.0786 | 36.99999 | 64.005
3¦33 | 605.278 | [6 empty] | 165.0159 | 1971646.1 | 300.012 | -0.07363726 | 1.466496 |  | 550.0312 | 36.99996 | 66.005
3¦34 | 607.278 | [6 empty] | 164.0468 | 2031679.7 | 300.0102 | -0.07624503 | 1.466495 |  | 546.8042 | 37.00002 | 68.005
3¦35 | 609.278 | [6 empty] | 163.7507 | 2091711.1 | 300.0115 | -0.07521783 | 1.466495 |  | 545.8149 | 36.99999 | 70.005
3¦36 | 611.279 | [6 empty] | 162.7953 | 2151743.4 | 300.0078 | -0.07540814 | 1.466495 |  | 542.6368 | 36.99999 | 72.00598
3¦37 | 613.279 | [6 empty] | 164.5521 | 2211775.8 | 300.0053 | -0.08075236 | 1.466495 |  | 548.4971 | 37.00002 | 74.00598
3¦38 | 615.279 | [6 empty] | 164.3428 | 2271807.0 | 300.0082 | -0.07791427 | 1.466495 |  | 547.7943 | 36.99999 | 76.00598
3¦39 | 617.279 | [6 empty] | 163.4394 | 2331839.1 | 300.0082 | -0.07844894 | 1.466495 |  | 544.7831 | 36.99999 | 78.00598
3¦40 | 619.279 | [6 empty] | 161.0355 | 2391870.1 | 300.0154 | -0.08289073 | 1.466496 |  | 536.7573 | 36.99993 | 80.00598
3¦41 | 621.279 | [6 empty] | 159.5818 | 2451903.5 | 300.0085 | -0.08206546 | 1.466495 |  | 531.9242 | 36.99999 | 82.00598
3¦42 | 623.279 | [6 empty] | 158.6595 | 2511936.7 | 300.0093 | -0.08193898 | 1.466495 |  | 528.8487 | 37.00002 | 84.00598
3¦43 | 625.279 | [6 empty] | 157.9813 | 2571968.0 | 300.0124 | -0.07949857 | 1.466495 |  | 526.5827 | 36.99999 | 86.00598
3¦44 | 627.279 | [6 empty] | 157.6105 | 2632002.5 | 300.0085 | -0.07886095 | 1.466494 |  | 525.3537 | 37.00005 | 88.00598
3¦45 | 629.279 | [6 empty] | 157.1492 | 2692033.8 | 300.0098 | -0.0785854 | 1.466494 |  | 523.8134 | 37.00002 | 90.00598
3¦46 | 631.279 | [6 empty] | 157.244 | 2752062.9 | 300.0093 | -0.08435417 | 1.466496 |  | 524.1305 | 36.99996 | 92.00598
3¦47 | 633.279 | [6 empty] | 157.0325 | 2812095.5 | 300.0114 | -0.08084999 | 1.466495 |  | 523.4219 | 36.99999 | 94.00598
3¦48 | 635.279 | [6 empty] | 156.7145 | 2872126.4 | 300.0108 | -0.08271432 | 1.466496 |  | 522.3628 | 36.99996 | 96.00598
3¦49 | 637.279 | [6 empty] | 156.4329 | 2932157.8 | 300.0095 | -0.0846331 | 1.466496 |  | 521.4266 | 36.99993 | 98.00598
3¦50 | 639.279 | [6 empty] | 155.8006 | 2992189.3 | 300.0118 | -0.08493709 | 1.466497 |  | 519.315 | 36.99993 | 100.006
3¦51 | 641.279 | [6 empty] | 155.7235 | 3052221.3 | 300.0098 | -0.08552826 | 1.466496 |  | 519.0614 | 36.99993 | 102.006
3¦52 | 643.279 | [6 empty] | 155.2751 | 3112254.1 | 300.0094 | -0.08667075 | 1.466496 |  | 517.5675 | 36.99993 | 104.006
3¦53 | 645.279 | [6 empty] | 154.9039 | 3172290.625 | 300.0094 | -0.08468102 | 1.466497 |  | 516.3301 | 36.9999 | 106.006
3¦54 | 647.279 | [6 empty] | 154.4991 | 3232321.7 | 300.0102 | -0.08418033 | 1.466497 |  | 514.9797 | 36.9999 | 108.006
3¦55 | 649.279 | [6 empty] | 154.2115 | 3292357.4 | 300.0118 | -0.08659854 | 1.466495 |  | 514.0181 | 36.99999 | 110.006
3¦56 | 651.279 | [6 empty] | 153.9373 | 3352391.0 | 300.0114 | -0.08747059 | 1.466495 |  | 513.1048 | 37.00002 | 112.006
3¦57 | 653.279 | [6 empty] | 153.4794 | 3412421.875 | 300.0085 | -0.09075016 | 1.466495 |  | 511.5834 | 36.99999 | 114.006
3¦58 | 655.279 | [6 empty] | 153.3305 | 3472571.1 | 300.0206 | -0.09384909 | 1.466446 |  | 511.0664 | 36.99996 | 116.006
3¦59 | 657.279 | [6 empty] | 153.1492 | 3532602.3 | 300.0199 | -0.09025794 | 1.466447 |  | 510.4635 | 36.9999 | 118.006
3¦60 | 659.279 | [6 empty] | 153.5732 | 3592634.0 | 300.0195 | -0.08922458 | 1.466448 |  | 511.8773 | 36.99987 | 120.006
3¦61 | 661.279 | [6 empty] | 152.9761 | 3652665.625 | 300.0202 | -0.08999729 | 1.466449 |  | 509.8861 | 36.99981 | 122.006
3¦62 | 663.279 | [6 empty] | 153.0055 | 3712703.9 | 300.02 | -0.08901621 | 1.466447 |  | 509.9843 | 36.9999 | 124.006
3¦63 | 665.279 | [6 empty] | 152.9385 | 3772743.75 | 300.0201 | -0.08758751 | 1.466445 |  | 509.7608 | 37.00002 | 126.006
3¦64 | 667.279 | [6 empty] | 152.2777 | 3832778.125 | 300.0203 | -0.0799749 | 1.466445 |  | 507.5579 | 37.00002 | 128.006
3¦65 | 669.279 | [6 empty] | 151.8973 | 3892812.5 | 300.0207 | -0.08227802 | 1.466445 |  | 506.2894 | 37.00002 | 130.006
3¦66 | 671.279 | [6 empty] | 151.8876 | 3952846.875 | 300.0211 | -0.08322448 | 1.466444 |  | 506.2563 | 37.00002 | 132.006
3¦67 | 673.279 | [6 empty] | 151.9147 | 4012882.0 | 300.021 | -0.07899041 | 1.466444 |  | 506.3471 | 37.00005 | 134.006
3¦68 | 675.279 | [6 empty] | 151.9643 | 4072918.0 | 300.0202 | -0.0768766 | 1.466443 |  | 506.5135 | 37.00009 | 136.006
3¦69 | 677.279 | [6 empty] | 151.7266 | 4132952.7 | 300.0217 | -0.07807283 | 1.466443 |  | 505.7187 | 37.00009 | 138.006
3¦70 | 679.279 | [6 empty] | 151.642 | 4192988.3 | 300.0216 | -0.07787333 | 1.466443 |  | 505.437 | 37.00012 | 140.006
3¦71 | 681.279 | [6 empty] | 151.3111 | 4253019.1 | 300.0221 | -0.07705053 | 1.466444 |  | 504.3334 | 37.00005 | 142.006
3¦72 | 683.279 | [6 empty] | 151.0054 | 4313054.3 | 300.0201 | -0.08071847 | 1.466444 |  | 503.3177 | 37.00009 | 144.006
3¦73 | 685.279 | [6 empty] | 151.009 | 4373087.1 | 300.0219 | -0.08068617 | 1.466444 |  | 503.3267 | 37.00005 | 146.006
3¦74 | 687.279 | [6 empty] | 151.1497 | 4433122.3 | 300.0205 | -0.08256707 | 1.466443 |  | 503.798 | 37.00009 | 148.006
3¦75 | 689.279 | [6 empty] | 150.7075 | 4493155.1 | 300.0201 | -0.08016651 | 1.466445 |  | 502.3247 | 36.99999 | 150.006
3¦76 | 691.279 | [6 empty] | 150.5056 | 4553194.1 | 300.0217 | -0.08187797 | 1.466444 |  | 501.6491 | 37.00002 | 152.006
3¦77 | 693.279 | [6 empty] | 150.5425 | 4613227.0 | 300.0208 | -0.07960627 | 1.466445 |  | 501.7735 | 37.00002 | 154.006
3¦78 | 695.279 | [6 empty] | 149.9341 | 4673261.3 | 300.0197 | -0.07812236 | 1.466445 |  | 499.7476 | 37.00002 | 156.006
3¦79 | 697.275 | [6 empty] | 149.6346 | 4733147.3 | 300.025 | -0.07891615 | 1.466444 |  | 498.7406 | 37.00005 | 158.002
3¦80 | 699.275 | [6 empty] | 149.548 | 4793181.6 | 300.0193 | -0.08193851 | 1.466444 |  | 498.4613 | 37.00005 | 160.002
3¦81 | 701.275 | [6 empty] | 149.2816 | 4853212.9 | 300.021 | -0.07806353 | 1.466445 |  | 497.5705 | 37.00002 | 162.002
3¦82 | 703.825 | [6 empty] | 148.9241 | 4890381.25 | 300.0201 | -0.08157671 | 1.466445 |  | 496.3805 | 37.00002 | 164.552
3¦83 | 706.095 | [6 empty] | 148.6021 | 4967590.2 | 300.0223 | -0.07931176 | 1.466443 |  | 495.3036 | 37.00012 | 166.822
3¦84 | 707.275 | [6 empty] | 148.6019 | 5033321.875 | 300.0205 | -0.07630207 | 1.466443 |  | 495.3057 | 37.00012 | 168.002
3¦85 | 709.275 | [6 empty] | 148.227 | 5093352.3 | 300.0214 | -0.07672266 | 1.466444 |  | 494.0549 | 37.00005 | 170.002
3¦86 | 711.275 | [6 empty] | 148.0407 | 5153388.3 | 300.0213 | -0.07837748 | 1.466443 |  | 493.434 | 37.00009 | 172.002
3¦87 | 713.275 | [6 empty] | 147.8319 | 5213421.5 | 300.0201 | -0.07578263 | 1.466444 |  | 492.7401 | 37.00005 | 174.002
3¦88 | 715.275 | [6 empty] | 147.2546 | 5273453.9 | 300.0211 | -0.07355098 | 1.466444 |  | 490.8142 | 37.00005 | 176.002
3¦89 | 717.275 | [6 empty] | 147.237 | 5333491.0 | 300.02 | -0.07590874 | 1.466443 |  | 490.7573 | 37.00009 | 178.002
3¦90 | 719.275 | [6 empty] | 147.4728 | 5393522.3 | 300.0207 | -0.07655821 | 1.466444 |  | 491.5422 | 37.00005 | 180.002
3¦91 | 721.275 | [6 empty] | 147.1662 | 5453553.9 | 300.0175 | -0.07342738 | 1.466445 |  | 490.5254 | 37.00002 | 182.002
3¦92 | 723.275 | [6 empty] | 147.169 | 5513582.0 | 300.0216 | -0.07756142 | 1.466446 |  | 490.528 | 36.99993 | 184.002
3¦93 | 725.275 | [6 empty] | 146.4173 | 5573618.0 | 300.0231 | -0.07493589 | 1.466446 |  | 488.0199 | 36.99996 | 186.002
3¦94 | 727.275 | [6 empty] | 146.8172 | 5633650 | 300.0179 | -0.07709635 | 1.466446 |  | 489.3616 | 36.99993 | 188.002
3¦95 | 729.275 | [6 empty] | 146.4866 | 5693686.3 | 300.0203 | -0.07683399 | 1.466446 |  | 488.2557 | 36.99999 | 190.002
3¦96 | 731.275 | [6 empty] | 146.6746 | 5753719.1 | 300.0216 | -0.07258527 | 1.466446 |  | 488.88 | 36.99996 | 192.002
3¦97 | 733.275 | [6 empty] | 145.9902 | 5813751.2 | 300.0179 | -0.06793384 | 1.466447 |  | 486.6049 | 36.99993 | 194.002
3¦98 | 735.275 | [6 empty] | 145.8821 | 5873791.0 | 300.0192 | -0.06870268 | 1.466446 |  | 486.2425 | 36.99993 | 196.002
3¦99 | 737.275 | [6 empty] | 145.8902 | 5933827.7 | 300.0212 | -0.06923098 | 1.466446 |  | 486.2662 | 36.99996 | 198.002
3¦100 | 739.275 | [6 empty] | 146.0136 | 5993866.0 | 300.0189 | -0.0731831 | 1.466445 |  | 486.6813 | 37.00002 | 200.002
4¦1 | 773.005 | [6 empty] | 143.5576 | 6968746.1 | 300.0173 | -0.08333845 | 1.46645 |  | 478.4977 | 37.00106 | 33.01001
4¦2 | 806.021 | [6 empty] | 139.4948 | 7892405.5 | 278.5943 | -0.07811302 | 1.46645 |  | 500.7092 | 37.00106 | 66.026
4¦3 | 839.391 | [6 empty] | 135.0248 | 8755214.8 | 257.1722 | -0.07938217 | 1.466452 |  | 525.0365 | 37.00106 | 99.396
4¦4 | 872.407 | [6 empty] | 131.1884 | 9537353.9 | 235.7605 | -0.08645578 | 1.466394 |  | 556.4477 | 37.00106 | 132.412
4¦5 | 905.427 | [6 empty] | 127.0369 | 10249262.5 | 214.3335 | -0.0848254 | 1.466394 |  | 592.7068 | 37.00106 | 165.432
4¦6 | 938.442 | [6 empty] | 123.0116 | 10889913.3 | 192.9107 | -0.09349826 | 1.466394 |  | 637.661 | 37.00106 | 198.447
4¦7 | 971.458 | [6 empty] | 118.7925 | 11459800 | 171.4893 | -0.09004229 | 1.466394 |  | 692.7111 | 37.00106 | 231.463
4¦8 | 1004.478 | [6 empty] | 114.8709 | 11959004.7 | 150.0645 | -0.09528473 | 1.466394 |  | 765.477 | 37.00106 | 264.483
4¦9 | 1037.498 | [6 empty] | 110.9485 | 12387448.4 | 128.6412 | -0.1035361 | 1.466394 |  | 862.465 | 37.00106 | 297.5031
4¦10 | 1070.514 | [6 empty] | 106.5018 | 12745026.6 | 107.2165 | -0.09010062 | 1.466394 |  | 993.3341 | 37.00106 | 330.519
4¦11 | 1103.539 | [6 empty] | 101.9093 | 13031955.5 | 85.79557 | -0.1014593 | 1.466394 |  | 1187.815 | 37.00106 | 363.5439
4¦12 | 1136.565 | [6 empty] | 96.97679 | 13248106.25 | 64.36967 | -0.1001836 | 1.466394 |  | 1506.56 | 37.00106 | 396.5699
4¦13 | 1169.6 | [6 empty] | 90.79049 | 13393542.2 | 42.9487 | -0.09828718 | 1.466337 |  | 2113.929 | 37.00106 | 429.605
4¦14 | 1202.91 | [6 empty] | 82.33648 | 13469860.9 | 21.52424 | -0.1033428 | 1.466337 |  | 3825.291 | 37.00106 | 462.915
4¦15 | 1235.926 | [6 empty] | 43.87802 | 13473590.6 | 0.1000206 | -0.09926485 | 1.466338 |  | 438689.8 | 37.00106 | 495.931
5¦1 | 1481.878 | 258.7226 | 258.0236 | 19.00561 | 0.1 | 0.6283185 | 0.07365652 | 4.99999 | 1.933815 | 0.01215052 | -0.1014709 | 1.466297 | 411769.7 |  | 37.0006 | 59.99609375
5¦2 | 1529.526 | 262.1288 | 261.4301 | 19.12603 | 0.1258925 | 0.7910062 | 0.07315978 | 5.000124 | 1.909518 | 0.01510441 | -0.09815738 | 1.466296 | 331386.5 |  | 37.00054 | 107.644
5¦3 | 1567.373 | 265.2551 | 264.5273 | 19.63669 | 0.1584893 | 0.9958177 | 0.07423342 | 5.000095 | 1.888189 | 0.01880292 | -0.1050422 | 1.466296 | 266369.1 |  | 37.00094 | 145.4911
5¦4 | 1597.434 | 268.1183 | 267.36 | 20.15156 | 0.1995262 | 1.25366 | 0.07537328 | 4.99992 | 1.869815 | 0.02344112 | -0.1045171 | 1.466296 | 213868.4 |  | 37.00115 | 175.552
5¦5 | 1621.31 | 270.9776 | 270.1809 | 20.76429 | 0.2511886 | 1.578265 | 0.07685227 | 4.999997 | 1.853036 | 0.02924581 | -0.09860104 | 1.466296 | 171693.4 |  | 36.99926 | 199.4281
5¦6 | 1640.273 | 273.8676 | 273.0355 | 21.33287 | 0.3162278 | 1.986918 | 0.07813104 | 4.999816 | 1.837972 | 0.03651899 | -0.1010971 | 1.466302 | 137835.4 |  | 36.99874 | 218.391
5¦7 | 1655.333 | 276.8951 | 276.0188 | 22.01182 | 0.3981072 | 2.501381 | 0.07974795 | 4.999966 | 1.825008 | 0.0456504 | -0.1043528 | 1.466296 | 110696.9 |  | 37.0003 | 233.451
5¦8 | 1687.248 | 279.9474 | 279.0301 | 22.64325 | 0.5011872 | 3.149052 | 0.08115083 | 4.999739 | 1.816273 | 0.05719537 | -0.1043369 | 1.466296 | 88898.93 |  | 37.00106 | 265.3661
5¦9 | 1712.595 | 283.115 | 282.1539 | 23.30803 | 0.6309574 | 3.964422 | 0.0826075 | 5.000006 | 1.813668 | 0.07190146 | -0.1009578 | 1.466296 | 71413.93 |  | 37.00009 | 290.713
5¦10 | 1732.728 | 286.3766 | 285.3699 | 23.99097 | 0.7943283 | 4.990912 | 0.08406945 | 5.000172 | 1.821117 | 0.09089035 | -0.1058706 | 1.466244 | 57379.6 |  | 36.99914 | 310.8461
5¦11 | 1748.718 | 289.7322 | 288.6773 | 24.70105 | 1 | 6.283185 | 0.08556602 | 4.999588 | 1.845095 | 0.1159307 | -0.1044399 | 1.466245 | 46112.31 |  | 37.001 | 326.8361
5¦12 | 1761.419 | 293.0951 | 291.9881 | 25.4494 | 1.258925 | 7.910062 | 0.08715972 | 4.999374 | 1.898729 | 0.1501906 | -0.1037558 | 1.466244 | 37053.46 |  | 37.00125 | 339.537
5¦13 | 1771.503 | 296.568 | 295.4062 | 26.22564 | 1.584893 | 9.958179 | 0.08877788 | 5.000006 | 2.00558 | 0.1997193 | -0.1051597 | 1.466244 | 29781.35 |  | 37.00314 | 349.6211
5¦14 | 1779.511 | 300.0953 | 298.8642 | 27.15417 | 1.995263 | 12.5366 | 0.09085771 | 4.999069 | 2.219885 | 0.2782982 | -0.1045096 | 1.466244 | 23937.52 |  | 37.00201 | 357.629
5¦15 | 1785.871 | 303.7654 | 302.4346 | 28.40298 | 2.511886 | 15.78265 | 0.0939147 | 4.998743 | 2.697639 | 0.4257589 | -0.1022943 | 1.466244 | 19246.79 |  | 37.00115 | 363.989
5¦16 | 1790.921 | 304.4167 | 302.8416 | 30.92728 | 3.162278 | 19.86918 | 0.1021297 | 4.998495 | 4.21517 | 0.8375196 | -0.1047162 | 1.466244 | 15321.05 |  | 36.99902 | 369.0390625
5¦17 | 1794.93 | 294.0077 | 291.4498 | 38.69803 | 3.981072 | 25.01381 | 0.132761 | 4.998066 | 9.850293 | 2.463934 | -0.1049881 | 1.466245 | 11753.81 |  | 36.99816 | 373.0481
5¦18 | 1802.302 | 312.5495 | 310.9029 | 32.04027 | 5.011873 | 31.49053 | 0.1030478 | 4.997564 | 2.861417 | 0.9010754 | -0.1046493 | 1.466245 | 9925.191 |  | 36.99825 | 380.42
5¦19 | 1808.156 | 327.0154 | 325.8797 | 27.2305 | 6.309575 | 39.64423 | 0.0835266 | 4.996897 | 1.14522 | 0.4540137 | -0.1035316 | 1.466245 | 8248.754 |  | 36.99819 | 386.274
5¦20 | 1812.804 | 336.4206 | 335.5567 | 24.09377 | 7.943282 | 49.90911 | 0.07195881 | 4.995986 | 0.5742124 | 0.2865843 | -0.104524 | 1.466245 | 6740.664 |  | 36.99828 | 390.922
5¦21 | 1816.494 | 350.7922 | 350.2313 | 19.83009 | 10 | 62.83185 | 0.05707644 | 4.995008 | 0.3203282 | 0.2012682 | -0.1035389 | 1.466245 | 5583.032 |  | 36.99944 | 394.6121
5¦22 | 1819.422 | 369.2612 | 368.5078 | 23.57499 | 12.58926 | 79.10064 | 0.06578934 | 4.99362 | 0.1879074 | 0.148636 | -0.1015467 | 1.466245 | 4668.245 |  | 36.99948 | 397.54
5¦23 | 1821.746 | 394.109 | 390.9431 | 49.85351 | 15.84893 | 99.58179 | 0.1260715 | 4.991934 | 0.1133248 | 0.1128509 | -0.1037709 | 1.466245 | 3957.641 |  | 36.99999 | 399.864
5¦24 | 1823.59 | 422.1272 | 411.8387 | 92.62954 | 19.95262 | 125.366 | 0.2135783 | 4.989809 | 0.06940354 | 0.08700846 | -0.1039049 | 1.466245 | 3367.158 |  | 37.00024 | 401.708
5¦25 | 1826.366 | 357.7961 | 357.632 | 10.83549 | 25.11887 | 157.8265 | 0.02760913 | 4.987061 | 0.04266752 | 0.06734066 | -0.1029296 | 1.466245 | 2267.021 |  | 36.99923 | 404.484
5¦26 | 1828.571 | 420.9178 | 403.6977 | 119.1639 | 31.62278 | 198.6918 | 0.2439712 | 4.983573 | 0.02666558 | 0.05298231 | -0.1055872 | 1.466245 | 2118.446 |  | 36.99838 | 406.6891
5¦27 | 1830.319 | 464.8597 | 382.8857 | 263.6155 | 39.81073 | 250.1382 | 0.726 | 4.978986 | 0.01663545 | 0.04161162 | -0.1059356 | 1.466245 | 1858.412 |  | 36.99917 | 408.437
5¦28 | 1831.705 | 1193.376 | 1184.936 | 141.6825 | 50.11873 | 314.9053 | 0.4351909 | 4.973053 | 0.01060865 | 0.03340719 | -0.1042436 | 1.466245 | 3789.635 |  | 36.99902 | 409.823
5¦29 | 1832.805 | 2802.321 | 1490.252 | 2373.215 | 63.09573 | 396.4421 | 1.73354 | 4.966032 | 0.00653897 | 0.02592323 | -0.1044746 | 1.466245 | 7068.675 |  | 36.99951 | 410.9231
5¦30 | 1833.675 | 3995.667 | 3005.228 | 2633.241 | 79.43284 | 499.0912 | 1.314838 | 4.955934 | 0.004146074 | 0.02069269 | -0.1046922 | 1.466245 | 8005.884 |  | 36.99975 | 411.7931
5¦31 | 1834.365 | 13049.51 | 5925.106 | 11626.8125 | 100 | 628.3185 | 2.356436 | 4.944602 | 0.00256064 | 0.01608898 | -0.1061824 | 1.466245 | 20768.94 |  | 37.00002 | 412.483