## St_iC_CL_28_...asticRecovery_2
SegIndex | t in s | ¦G*¦ in Pa | G' in Pa | G" in Pa | f in Hz | ω in rad/s | tan(δ) in - | τ in Pa | ɣ in % | ɣ̇ in 1/s | Fn in N | h in mm | ¦η*¦ in mPas | η in mPas | T in °C | t_seg in s
1¦1 | 14.404 | [6 empty] | 0 | -22.65683 | -0.01334728 | 0.007350208 | 9.675723 |  | 0 | 37.00015 | 0.6599998
1¦2 | 15.059 | [6 empty] | 0 | -23.50261 | -0.01299042 | 0.007848347 | 9.352372 |  | 0 | 37.00015 | 1.315
1¦3 | 15.714 | [6 empty] | 0 | -24.34059 | -0.0123564 | 0.008564272 | 9.021122 |  | 0 | 37.00012 | 1.969999
1¦4 | 16.369 | [6 empty] | 0 | -25.15109 | -0.01250602 | 0.008656323 | 8.697573 |  | 0 | 37.00012 | 2.624999
1¦5 | 17.024 | [6 empty] | 0 | -25.94225 | -0.01158385 | 0.008797014 | 8.366022 |  | 0 | 37.00015 | 3.28
1¦6 | 17.679 | [6 empty] | 0 | -26.7002 | -0.01140542 | 0.007238226 | 8.042973 |  | 0 | 37.00015 | 3.935
1¦7 | 18.334 | [6 empty] | 0 | -27.43759 | -0.01071079 | 0.007415822 | 7.710773 |  | 0 | 37.00015 | 4.589999
1¦8 | 18.989 | [6 empty] | 0 | -28.13663 | -0.01059734 | 0.007065513 | 7.387622 |  | 0 | 37.00015 | 5.245
1¦9 | 19.644 | [6 empty] | 0 | -28.82412 | -0.01037859 | 0.006120714 | 7.056022 |  | 0 | 37.00015 | 5.899999
1¦10 | 20.299 | [6 empty] | 0 | -29.46434 | -0.0097946 | 0.007591131 | 6.732622 |  | 0 | 37.00015 | 6.554999
1¦11 | 20.954 | [6 empty] | 0 | -30.095 | -0.009359994 | 0.00656997 | 6.401172 |  | 0 | 37.00012 | 7.21
1¦12 | 21.614 | [6 empty] | 0 | -30.69619 | -0.008818015 | 0.007669637 | 6.070623 |  | 0 | 37.00012 | 7.87
1¦13 | 22.269 | [6 empty] | 0 | -31.27188 | -0.009126736 | 0.006364444 | 5.748123 |  | 0 | 37.00012 | 8.524999
1¦14 | 22.924 | [6 empty] | 0 | -31.83757 | -0.008317577 | 0.007828237 | 5.416173 |  | 0 | 37.00009 | 9.179999
1¦15 | 23.579 | [6 empty] | 0 | -32.37721 | -0.008345544 | 0.008172689 | 5.092723 |  | 0 | 37.00009 | 9.835
1¦16 | 24.234 | [6 empty] | 0 | -32.89772 | -0.007528508 | 0.007969699 | 4.761724 |  | 0 | 37.00005 | 10.49
1¦17 | 24.889 | [6 empty] | 0 | -33.38514 | -0.007298618 | 0.01245226 | 4.437624 |  | 0 | 37.00005 | 11.145
1¦18 | 25.544 | [6 empty] | 0 | -33.86267 | -0.006903813 | 0.01323316 | 4.106225 |  | 0 | 37.00002 | 11.8
1¦19 | 26.199 | [6 empty] | 0 | -34.31304 | -0.006997058 | 0.01468678 | 3.782525 |  | 0 | 37.00002 | 12.455
1¦20 | 26.854 | [6 empty] | 0 | -34.75529 | -0.006581924 | 0.0134895 | 3.450774 |  | 0 | 37.00005 | 13.11
1¦21 | 27.509 | [6 empty] | 0 | -35.17191 | -0.006422236 | 0.01352282 | 3.127774 |  | 0 | 37.00005 | 13.765
1¦22 | 28.164 | [6 empty] | 0 | -35.58623 | -0.006079695 | 0.01234923 | 2.796024 |  | 0 | 37.00005 | 14.42
1¦23 | 28.819 | [6 empty] | 0 | -35.89425 | 0.00219793 | 0.0131604 | 2.472824 |  | 0 | 37.00005 | 15.075
1¦24 | 29.474 | [6 empty] | 0 | -35.61723 | 0.002849617 | 0.03237394 | 2.141424 |  | 0 | 37.00002 | 15.73
1¦25 | 30.129 | [6 empty] | 0 | -35.69154 | -0.002118781 | 0.1732951 | 1.817474 |  | 0 | 37.00005 | 16.385
1¦26 | 30.789 | [6 empty] | 0 | -35.7498 | -0.001075125 | 1.297105 | 1.487924 |  | 0 | 37.00005 | 17.045
1¦27 | 31.024 | [6 empty] | 0 | -35.77476 | -0.000434373 | 2.55246 | 1.366924 |  | 0 | 37.00005 | 17.28
2¦1 | 253.877 | 2428.838 | 2424.939 | 137.5756 | 0.1 | 0.6283185 | 0.05673439 | 4.99999 | 0.2058745 | 0.001293548 | 1.060525 | 1.345076 | 3865615.7 |  | 37.00051 | 59.996
2¦2 | 301.527 | 2439.85 | 2435.977 | 137.4191 | 0.1258925 | 0.7910062 | 0.05641122 | 5.000095 | 0.2049588 | 0.001621237 | 0.9879684 | 1.345041 | 3084489.0 |  | 36.99951 | 107.646
2¦3 | 339.374 | 2453.355 | 2449.299 | 141.0116 | 0.1584893 | 0.9958177 | 0.05757185 | 5.000116 | 0.2038398 | 0.002029872 | 0.9346146 | 1.345028 | 2463658.2 |  | 36.99944 | 145.493
2¦4 | 369.435 | 2472.416 | 2468.033 | 147.1624 | 0.1995262 | 1.25366 | 0.05962716 | 4.999911 | 0.2022799 | 0.002535902 | 0.8976964 | 1.345033 | 1972158.0 |  | 36.99963 | 175.554
2¦5 | 393.311 | 2496.6 | 2492.053 | 150.6162 | 0.2511886 | 1.578265 | 0.06043786 | 4.999986 | 0.2003571 | 0.003162165 | 0.8623857 | 1.345028 | 1581864.1 |  | 36.9996 | 199.43
2¦6 | 412.274 | 2520.443 | 2515.561 | 156.7961 | 0.3162278 | 1.986918 | 0.06233053 | 4.999838 | 0.198507 | 0.003944171 | 0.84571 | 1.345 | 1268519.3 |  | 37.00198 | 218.393
2¦7 | 427.334 | 2545.875 | 2540.789 | 160.834 | 0.3981072 | 2.501381 | 0.06330074 | 4.999977 | 0.1966053 | 0.004917849 | 0.826162 | 1.345047 | 1017787.4 |  | 36.99999 | 233.453
2¦8 | 459.249 | 2576.442 | 2571.128 | 165.3911 | 0.5011872 | 3.149052 | 0.06432616 | 4.999742 | 0.1943816 | 0.006121179 | 0.8068864 | 1.344978 | 818164.4 |  | 37.00103 | 265.368
2¦9 | 484.596 | 2607.963 | 2602.338 | 171.192 | 0.6309574 | 3.964422 | 0.06578365 | 4.999987 | 0.1922254 | 0.007620628 | 0.7757471 | 1.344977 | 657842 |  | 36.99987 | 290.715
2¦10 | 504.729 | 2640.813 | 2634.939 | 176.0361 | 0.7943283 | 4.990912 | 0.06680837 | 5.000172 | 0.1901264 | 0.009489044 | 0.7518352 | 1.344978 | 529124.3 |  | 37.00121 | 310.848
2¦11 | 520.719 | 2673.732 | 2667.561 | 181.5656 | 1 | 6.283185 | 0.06806453 | 4.999588 | 0.1882087 | 0.0118255 | 0.7351949 | 1.344977 | 425537.8 |  | 36.9999 | 326.838
2¦12 | 533.418 | 2707.834 | 2701.409 | 186.4292 | 1.258925 | 7.910062 | 0.06901176 | 4.999372 | 0.1865218 | 0.01475399 | 0.7139947 | 1.344978 | 342327.8 |  | 37.00009 | 339.537
2¦13 | 543.502 | 2741.963 | 2735.21 | 192.321 | 1.584893 | 9.958179 | 0.07031275 | 5.000013 | 0.1853005 | 0.01845255 | 0.6972935 | 1.344978 | 275347.9 |  | 36.99987 | 349.621
2¦14 | 551.51 | 2777.333 | 2770.279 | 197.8301 | 1.995263 | 12.5366 | 0.07141134 | 4.999067 | 0.184598 | 0.02314232 | 0.6842924 | 1.344977 | 221537.9 |  | 36.99835 | 357.629
2¦15 | 557.87 | 2810.552 | 2803.155 | 203.7763 | 2.511886 | 15.78265 | 0.07269543 | 4.99874 | 0.1850894 | 0.02921201 | 0.6741618 | 1.344979 | 178078.6 |  | 37.00115 | 363.989
2¦16 | 562.918 | 2846.389 | 2838.619 | 210.1769 | 3.162278 | 19.86918 | 0.07404204 | 4.998494 | 0.1870542 | 0.03716612 | 0.6649546 | 1.344976 | 143256.5 |  | 37.00128 | 369.037
2¦17 | 566.927 | 2882.271 | 2874.086 | 217.0545 | 3.981072 | 25.01381 | 0.07552109 | 4.998065 | 0.1917806 | 0.04797163 | 0.6624075 | 1.344976 | 115227.1 |  | 37.00134 | 373.046
2¦18 | 574.299 | 2921.675 | 2913.021 | 224.6993 | 5.011873 | 31.49053 | 0.07713605 | 4.997564 | 0.2011901 | 0.0633558 | 0.6581355 | 1.344917 | 92779.49 |  | 37.00195 | 380.418
2¦19 | 580.153 | 2970.316 | 2961.15 | 233.1682 | 6.309575 | 39.64423 | 0.07874241 | 4.996896 | 0.2194659 | 0.08700555 | 0.6554939 | 1.344922 | 74924.29 |  | 36.99975 | 386.272
2¦20 | 584.801 | 3021.156 | 3011.55 | 240.73 | 7.943282 | 49.90911 | 0.07993567 | 4.99599 | 0.25979 | 0.1296589 | 0.6547847 | 1.344922 | 60533.14 |  | 37.00036 | 390.92
2¦21 | 588.491 | 3085.337 | 3075.478 | 246.4546 | 10 | 62.83185 | 0.08013535 | 4.995007 | 0.3700633 | 0.2325176 | 0.6485637 | 1.344922 | 49104.67 |  | 37.00039 | 394.61
2¦22 | 591.419 | 3153.179 | 3142.729 | 256.5025 | 12.58926 | 79.10064 | 0.08161733 | 4.993616 | 1.077385 | 0.8522187 | 0.6453653 | 1.344922 | 39862.88 |  | 37.00063 | 397.538
2¦23 | 593.743 | 3229.287 | 3221.802 | 219.7406 | 15.84893 | 99.58179 | 0.06829352 | 4.99193 | 0.4141863 | 0.4124541 | 0.6436234 | 1.344923 | 32428.49 |  | 37.00085 | 399.862
2¦24 | 595.587 | 3352.186 | 3346.247 | 199.459 | 19.95262 | 125.366 | 0.05969413 | 4.989805 | 0.137648 | 0.1725639 | 0.6423973 | 1.344922 | 26739.19 |  | 37.00131 | 401.706
2¦25 | 598.363 | 3355.146 | 3354.69 | 55.34827 | 25.11887 | 157.8265 | 0.01649229 | 4.987057 | 0.06479967 | 0.1022711 | 0.6377435 | 1.344922 | 21258.45 |  | 37.00067 | 404.482
2¦26 | 600.568 | 3593.419 | 3593.202 | 39.46745 | 31.62278 | 198.6918 | 0.01105037 | 4.983574 | 0.03581112 | 0.07115375 | 0.637019 | 1.344923 | 18085.4 |  | 37.00015 | 406.687
2¦27 | 602.316 | 3754.581 | 3754.112 | 59.35944 | 39.81073 | 250.1382 | 0.01666168 | 4.978988 | 0.02075278 | 0.05191064 | 0.6355254 | 1.344924 | 15010.03 |  | 37.00015 | 408.435
2¦28 | 603.702 | 4724.124 | 4723.118 | 97.4838 | 50.11873 | 314.9053 | 0.02109457 | 4.973076 | 0.01267361 | 0.03990987 | 0.6335999 | 1.344926 | 15001.73 |  | 37.00042 | 409.821
2¦29 | 604.8 | 5043.347 | 5024.166 | 439.4407 | 63.09573 | 396.4421 | 0.144592 | 4.965877 | 0.007684627 | 0.0304651 | 0.6316112 | 1.344925 | 12721.52 |  | 37.00033 | 410.919
2¦30 | 605.67 | 6102.378 | 5443.354 | 2758.426 | 79.43284 | 499.0912 | 0.7350081 | 4.955877 | 0.004703422 | 0.02347437 | 0.6291953 | 1.344926 | 12226.98 |  | 36.99963 | 411.789
2¦31 | 606.36 | 6223.748 | 4714.59 | 4062.963 | 100 | 628.3185 | 1.465704 | 4.944352 | 0.002836087 | 0.01781966 | 0.6278808 | 1.344926 | 9905.401 |  | 36.99966 | 412.479
3¦1 | 611.589 | [6 empty] | 830.4418 | 50517.6 | 300.5718 | 0.6305157 | 1.344924 |  | 2762.873 | 37.00005 | 2.005005
3¦2 | 613.589 | [6 empty] | 602.8965 | 110578.6 | 300.1111 | 0.1239693 | 1.344925 |  | 2008.911 | 37.00002 | 4.005005
3¦3 | 615.589 | [6 empty] | 553.0053 | 170615.6 | 300.0132 | 0.05789267 | 1.344926 |  | 1843.27 | 36.99996 | 6.005005
3¦4 | 617.589 | [6 empty] | 495.2694 | 230668.4 | 300.1233 | 0.09225231 | 1.344876 |  | 1650.22 | 36.99996 | 8.005005
3¦5 | 619.589 | [6 empty] | 404.982 | 290713.3 | 300.0169 | 0.09399284 | 1.344876 |  | 1349.864 | 36.99996 | 10.005
3¦6 | 621.589 | [6 empty] | 372.2239 | 350750.4 | 300.0966 | 0.06623079 | 1.344878 |  | 1240.347 | 36.99987 | 12.005
3¦7 | 623.589 | [6 empty] | 332.6036 | 410788.4 | 300.1273 | 0.008932168 | 1.344878 |  | 1108.208 | 36.99987 | 14.005
3¦8 | 625.589 | [6 empty] | 309.8757 | 470823.4 | 300.0548 | 0.04595616 | 1.344878 |  | 1032.73 | 36.99987 | 16.005
3¦9 | 627.589 | [6 empty] | 278.8826 | 530859.6 | 299.9995 | 0.01445917 | 1.344879 |  | 929.6101 | 36.99984 | 18.005
3¦10 | 629.589 | [6 empty] | 278.6821 | 590892.1875 | 300.0165 | 0.01267638 | 1.344878 |  | 928.8892 | 36.9999 | 20.005
3¦11 | 631.589 | [6 empty] | 276.7504 | 650924.1 | 300.0279 | 0.01422216 | 1.344879 |  | 922.4156 | 36.99984 | 22.005
3¦12 | 633.589 | [6 empty] | 265.1336 | 710957.8 | 300.0094 | 0.02015565 | 1.344879 |  | 883.7511 | 36.99981 | 24.005
3¦13 | 635.589 | [6 empty] | 252.2316 | 770992.5 | 299.9822 | 0.03071305 | 1.344877 |  | 840.8219 | 36.9999 | 26.005
3¦14 | 637.589 | [6 empty] | 247.9626 | 831026.5625 | 300.0165 | 0.00716251 | 1.344875 |  | 826.4963 | 36.99999 | 28.005
3¦15 | 639.589 | [6 empty] | 240.6248 | 891060.1 | 300.0065 | 0.008777793 | 1.344875 |  | 802.0653 | 37.00002 | 30.005
3¦16 | 641.589 | [6 empty] | 240.6236 | 951092.5 | 300.0134 | -0.005494653 | 1.344875 |  | 802.0427 | 37.00002 | 32.005
3¦17 | 643.589 | [6 empty] | 236.3398 | 1011124.8 | 300.0202 | -0.005760674 | 1.344876 |  | 787.7464 | 36.99999 | 34.005
3¦18 | 645.589 | [6 empty] | 242.0642 | 1071156.0 | 300.0034 | 0.005118475 | 1.344876 |  | 806.8714 | 36.99999 | 36.005
3¦19 | 647.589 | [6 empty] | 233.1534 | 1131189.5 | 299.9928 | -0.006451948 | 1.344876 |  | 777.1965 | 36.99999 | 38.005
3¦20 | 649.589 | [6 empty] | 238.0188 | 1191220.8 | 300.0052 | -0.01006581 | 1.344876 |  | 793.382 | 36.99996 | 40.005
3¦21 | 651.589 | [6 empty] | 238.2867 | 1251254.8 | 300.0092 | -0.006376526 | 1.344876 |  | 794.2646 | 36.99996 | 42.005
3¦22 | 653.589 | [6 empty] | 242.5842 | 1311289.2 | 300.0091 | -0.008208735 | 1.344877 |  | 808.5892 | 36.9999 | 44.005
3¦23 | 655.589 | [6 empty] | 242.3404 | 1371320.8 | 300.0192 | -0.002085549 | 1.344878 |  | 807.7495 | 36.99987 | 46.005
3¦24 | 657.589 | [6 empty] | 242.952 | 1431352.9 | 300.0073 | -0.004678355 | 1.344878 |  | 809.8201 | 36.99987 | 48.005
3¦25 | 659.589 | [6 empty] | 229.3577 | 1491388.0 | 300.0366 | -0.006973867 | 1.344877 |  | 764.4325 | 36.9999 | 50.005
3¦26 | 661.589 | [6 empty] | 230.9296 | 1551419.9 | 300.0045 | -0.003744393 | 1.344877 |  | 769.7538 | 36.9999 | 52.005
3¦27 | 663.589 | [6 empty] | 235.0075 | 1611451.1 | 300.0045 | 8.706644e-05 | 1.344877 |  | 783.3464 | 36.9999 | 54.005
3¦28 | 665.589 | [6 empty] | 231.9411 | 1671484.2 | 300.0359 | 0.0118049 | 1.344877 |  | 773.0444 | 36.9999 | 56.005
3¦29 | 667.585 | [6 empty] | 221.8124 | 1731367.8 | 300.0232 | -0.008095394 | 1.344877 |  | 739.3175 | 36.99993 | 58.00104
3¦30 | 669.585 | [6 empty] | 221.089 | 1791400.2 | 300.0168 | -0.00406695 | 1.344877 |  | 736.9223 | 36.99993 | 60.00104
3¦31 | 671.585 | [6 empty] | 215.3028 | 1851434.375 | 300.0269 | -0.008901255 | 1.344876 |  | 717.6115 | 36.99996 | 62.00104
3¦32 | 673.585 | [6 empty] | 214.7208 | 1911467.4 | 300.0152 | -0.009461286 | 1.344875 |  | 715.7 | 36.99999 | 64.00104
3¦33 | 675.585 | [6 empty] | 209.4744 | 1971502.0 | 299.9925 | -0.0172542 | 1.344874 |  | 698.2656 | 37.00005 | 66.00104
3¦34 | 677.585 | [6 empty] | 217.1697 | 2031533.8 | 300.0231 | 0.007608947 | 1.344874 |  | 723.8432 | 37.00005 | 68.00104
3¦35 | 679.585 | [6 empty] | 203.6545 | 2091567.4 | 300.0054 | -0.01593029 | 1.344874 |  | 678.836 | 37.00005 | 70.00104
3¦36 | 681.585 | [6 empty] | 206.5537 | 2151597.1 | 300.011 | -0.009179864 | 1.344876 |  | 688.4869 | 36.99999 | 72.00104
3¦37 | 683.585 | [6 empty] | 210.0375 | 2211629.3 | 300.0068 | 0.0007064955 | 1.344875 |  | 700.1091 | 36.99999 | 74.00104
3¦38 | 685.585 | [6 empty] | 212.6403 | 2271664.3 | 300.0084 | 0.005725907 | 1.344874 |  | 708.7811 | 37.00009 | 76.00104
3¦39 | 687.585 | [6 empty] | 215.0448 | 2331698.8 | 300.013 | 0.01563348 | 1.344875 |  | 716.7851 | 36.99999 | 78.00104
3¦40 | 689.585 | [6 empty] | 217.5405 | 2391730.3 | 300.0097 | 0.02012255 | 1.344876 |  | 725.1113 | 36.99999 | 80.00104
3¦41 | 691.585 | [6 empty] | 218.8066 | 2451763.5 | 300.0063 | 0.01550313 | 1.344875 |  | 729.3399 | 37.00002 | 82.00104
3¦42 | 693.585 | [6 empty] | 216.7532 | 2511797.1 | 300.0317 | 0.01995567 | 1.344875 |  | 722.4345 | 37.00002 | 84.00104
3¦43 | 695.585 | [6 empty] | 192.3583 | 2571834.6 | 300.0186 | -0.0008362657 | 1.344874 |  | 641.1546 | 37.00009 | 86.00104
3¦44 | 697.585 | [6 empty] | 188.7642 | 2631868.6 | 300.0073 | -0.01037651 | 1.344873 |  | 629.1987 | 37.00009 | 88.00104
3¦45 | 699.585 | [6 empty] | 186.7596 | 2691901.6 | 300.0138 | -0.01401213 | 1.344873 |  | 622.5033 | 37.00012 | 90.00104
3¦46 | 701.585 | [6 empty] | 185.3923 | 2751932.4 | 300.0102 | -0.01933982 | 1.344874 |  | 617.9535 | 37.00009 | 92.00104
3¦47 | 703.585 | [6 empty] | 185.1971 | 2811962.3 | 300.0099 | -0.01693756 | 1.344875 |  | 617.3033 | 37.00002 | 94.00104
3¦48 | 705.585 | [6 empty] | 185.3411 | 2871994.9 | 300.0161 | -0.01400715 | 1.344875 |  | 617.7704 | 37.00002 | 96.00104
3¦49 | 707.585 | [6 empty] | 183.59 | 2932028.7 | 300.0151 | -0.0114816 | 1.344874 |  | 611.9359 | 37.00005 | 98.00104
3¦50 | 709.585 | [6 empty] | 183.683 | 2992063.7 | 300.0048 | -0.004414368 | 1.344873 |  | 612.2668 | 37.00012 | 100.001
3¦51 | 711.585 | [6 empty] | 184.046 | 3052094.3 | 300.0111 | -0.004120314 | 1.344874 |  | 613.464 | 37.00009 | 102.001
3¦52 | 713.585 | [6 empty] | 184.2911 | 3112125.6 | 300.0074 | -0.00261796 | 1.344874 |  | 614.2883 | 37.00005 | 104.001
3¦53 | 715.585 | [6 empty] | 184.6108 | 3172159.0 | 300.0071 | -0.001337066 | 1.344874 |  | 615.3547 | 37.00009 | 106.001
3¦54 | 717.585 | [6 empty] | 185.6766 | 3232191.0 | 300.0163 | 0.004602227 | 1.344874 |  | 618.8883 | 37.00009 | 108.001
3¦55 | 719.585 | [6 empty] | 187.3043 | 3292223.8 | 300.0141 | 0.004574252 | 1.344873 |  | 624.3183 | 37.00009 | 110.001
3¦56 | 721.585 | [6 empty] | 184.252 | 3352255.9 | 300.0077 | 0.001348078 | 1.344874 |  | 614.1574 | 37.00009 | 112.001
3¦57 | 723.585 | [6 empty] | 184.1242 | 3412291.0 | 300.0139 | 0.002670041 | 1.344875 |  | 613.7189 | 37.00002 | 114.001
3¦58 | 725.585 | [6 empty] | 183.3741 | 3472325 | 300.0127 | 0.0001660902 | 1.344874 |  | 611.2211 | 37.00005 | 116.001
3¦59 | 727.585 | [6 empty] | 183.2443 | 3532356.6 | 300.0013 | 0.000301705 | 1.344875 |  | 610.8117 | 37.00002 | 118.001
3¦60 | 729.585 | [6 empty] | 183.8049 | 3592391.4 | 300.0113 | 0.008394345 | 1.344874 |  | 612.66 | 37.00009 | 120.001
3¦61 | 731.585 | [6 empty] | 185.3981 | 3652420.7 | 300.0101 | 0.00647896 | 1.344875 |  | 617.9728 | 37.00002 | 122.001
3¦62 | 733.585 | [6 empty] | 186.0911 | 3712453.9 | 300.0158 | 0.007329137 | 1.344874 |  | 620.271 | 37.00005 | 124.001
3¦63 | 735.585 | [6 empty] | 183.0441 | 3772485.5 | 300.0102 | -0.002815702 | 1.344875 |  | 610.1263 | 37.00002 | 126.001
3¦64 | 737.585 | [6 empty] | 181.5214 | 3832520.3 | 300.011 | -0.001332423 | 1.344874 |  | 605.0491 | 37.00005 | 128.001
3¦65 | 739.585 | [6 empty] | 180.7307 | 3892551.6 | 300.0143 | 0.004868929 | 1.344874 |  | 602.4072 | 37.00005 | 130.001
3¦66 | 741.585 | [6 empty] | 181.4865 | 3952582.4 | 300.0156 | -0.004174507 | 1.344875 |  | 604.9235 | 37.00002 | 132.001
3¦67 | 743.585 | [6 empty] | 179.8961 | 4012616.0 | 300.0083 | -0.006824495 | 1.344874 |  | 599.6369 | 37.00005 | 134.001
3¦68 | 745.585 | [6 empty] | 180.2299 | 4072648.4 | 300.0159 | -0.009267293 | 1.344874 |  | 600.7346 | 37.00005 | 136.001
3¦69 | 747.585 | [6 empty] | 178.9274 | 4132680.9 | 300.0149 | -0.01366104 | 1.344874 |  | 596.395 | 37.00005 | 138.001
3¦70 | 749.585 | [6 empty] | 178.3641 | 4192711.3 | 300.0104 | -0.01237503 | 1.344875 |  | 594.5262 | 37.00002 | 140.001
3¦71 | 751.585 | [6 empty] | 176.9633 | 4252740.2 | 300.0029 | -0.0134024 | 1.344876 |  | 589.8721 | 36.99996 | 142.001
3¦72 | 753.586 | [6 empty] | 176.8445 | 4312774.2 | 300.0219 | -0.00666305 | 1.344875 |  | 589.4386 | 36.99999 | 144.002
3¦73 | 755.586 | [6 empty] | 176.5777 | 4372807.8 | 300.0115 | -0.01041597 | 1.344877 |  | 588.5695 | 36.99993 | 146.002
3¦74 | 757.586 | [6 empty] | 176.5044 | 4432842.6 | 300.0105 | -0.006186505 | 1.344876 |  | 588.3272 | 36.99996 | 148.002
3¦75 | 759.586 | [6 empty] | 176.0239 | 4492876.6 | 300.0121 | -0.007206205 | 1.344875 |  | 586.7227 | 36.99999 | 150.002
3¦76 | 761.586 | [6 empty] | 175.8297 | 4552906.25 | 300.007 | -0.008217868 | 1.344876 |  | 586.0853 | 36.99996 | 152.002
3¦77 | 763.586 | [6 empty] | 175.351 | 4612943.4 | 300.0148 | -0.005210942 | 1.344875 |  | 584.4746 | 37.00002 | 154.002
3¦78 | 765.586 | [6 empty] | 174.9989 | 4672975 | 300.0061 | -0.00956523 | 1.344875 |  | 583.3177 | 37.00002 | 156.002
3¦79 | 767.586 | [6 empty] | 173.0913 | 4733007.0 | 300.0035 | -0.007342412 | 1.344875 |  | 576.9642 | 37.00002 | 158.002
3¦80 | 769.586 | [6 empty] | 172.2973 | 4793040.625 | 300.0051 | -0.005747297 | 1.344875 |  | 574.3145 | 37.00002 | 160.002
3¦81 | 771.586 | [6 empty] | 172.3566 | 4853071.5 | 300.0095 | -0.008025875 | 1.344875 |  | 574.5038 | 36.99999 | 162.002
3¦82 | 773.586 | [6 empty] | 171.4971 | 4913102.7 | 300.0053 | -0.008219724 | 1.344875 |  | 571.6469 | 36.99999 | 164.002
3¦83 | 775.586 | [6 empty] | 171.0484 | 4973130.1 | 300.006 | -0.005597236 | 1.344877 |  | 570.15 | 36.99993 | 166.002
3¦84 | 777.586 | [6 empty] | 170.4601 | 5033164.1 | 300.0057 | -0.01012991 | 1.344876 |  | 568.1896 | 36.99993 | 168.002
3¦85 | 779.586 | [6 empty] | 169.8143 | 5093199.6 | 300.0109 | -0.006778274 | 1.344875 |  | 566.0272 | 36.99999 | 170.002
3¦86 | 781.586 | [6 empty] | 169.2374 | 5153232.8 | 300.0054 | -0.01051586 | 1.344875 |  | 564.1146 | 36.99999 | 172.002
3¦87 | 783.586 | [6 empty] | 168.5087 | 5213268.0 | 300.0172 | -0.01215446 | 1.344875 |  | 561.6636 | 37.00002 | 174.002
3¦88 | 785.586 | [6 empty] | 167.7444 | 5273301.2 | 300.0059 | -0.008112344 | 1.344874 |  | 559.1372 | 37.00005 | 176.002
3¦89 | 787.586 | [6 empty] | 167.2954 | 5333538.7 | 300.0276 | -0.003434207 | 1.344823 |  | 557.6 | 37.00012 | 178.002
3¦90 | 789.586 | [6 empty] | 166.7887 | 5393575.8 | 300.0264 | 0.001886001 | 1.344822 |  | 555.9135 | 37.00015 | 180.002
3¦91 | 791.586 | [6 empty] | 166.5819 | 5453610.2 | 300.023 | -8.530867e-05 | 1.344822 |  | 555.2304 | 37.00018 | 182.002
3¦92 | 793.586 | [6 empty] | 166.1883 | 5513649.6 | 300.0243 | -0.0002884519 | 1.344822 |  | 553.9161 | 37.00015 | 184.002
3¦93 | 795.586 | [6 empty] | 166.0158 | 5573679.7 | 300.0203 | -0.001333271 | 1.344823 |  | 553.3485 | 37.00009 | 186.002
3¦94 | 797.586 | [6 empty] | 166.1178 | 5633711.7 | 300.0186 | -0.004552734 | 1.344824 |  | 553.6918 | 37.00005 | 188.002
3¦95 | 799.586 | [6 empty] | 166.6147 | 5693746.1 | 300.0288 | 0.002157267 | 1.344824 |  | 555.329 | 37.00005 | 190.002
3¦96 | 801.586 | [6 empty] | 166.0449 | 5753781.25 | 300.0174 | 0.001423722 | 1.344824 |  | 553.4508 | 37.00005 | 192.002
3¦97 | 803.586 | [6 empty] | 166.838 | 5813810.5 | 300.0197 | -1.352836e-05 | 1.344825 |  | 556.0901 | 37.00002 | 194.002
3¦98 | 805.586 | [6 empty] | 167.9593 | 5873841.4 | 300.0263 | -0.005896478 | 1.344826 |  | 559.8151 | 36.99996 | 196.002
3¦99 | 807.586 | [6 empty] | 168.2995 | 5933878.5 | 300.0225 | -0.002800293 | 1.344825 |  | 560.9565 | 36.99999 | 198.002
3¦100 | 809.586 | [6 empty] | 171.264 | 5993915.625 | 300.0161 | -0.009559439 | 1.344825 |  | 570.8493 | 37.00002 | 200.002
4¦1 | 843.282 | [6 empty] | 177.0527 | 6967738.3 | 300.0154 | 0.001288003 | 1.344817 |  | 590.1452 | 37.00106 | 33.01099
4¦2 | 876.322 | [6 empty] | 151.7599 | 7892204.7 | 278.5947 | 0.0009095083 | 1.344818 |  | 544.7338 | 37.00106 | 66.05103
4¦3 | 909.347 | [6 empty] | 146.8053 | 8745395.3 | 257.1711 | 0.04983232 | 1.344818 |  | 570.847 | 37.00106 | 99.07599
4¦4 | 942.383 | [6 empty] | 129.882 | 9528048.4 | 235.7498 | 0.04283207 | 1.344818 |  | 550.9316 | 37.00106 | 132.112
4¦5 | 975.408 | [6 empty] | 123.8706 | 10239679.7 | 214.3262 | 0.04081164 | 1.344818 |  | 577.9538 | 37.00106 | 165.137
4¦6 | 1008.438 | [6 empty] | 115.6686 | 10880634.4 | 192.906 | 0.04432602 | 1.344817 |  | 599.611 | 37.00106 | 198.167
4¦7 | 1041.479 | [6 empty] | 111.7706 | 11450996.9 | 171.4845 | 0.04172572 | 1.344783 |  | 651.7826 | 37.00106 | 231.208
4¦8 | 1074.509 | [6 empty] | 109.9832 | 11950666.4 | 150.0636 | 0.0552619 | 1.344782 |  | 732.9103 | 37.00106 | 264.238
4¦9 | 1107.525 | [6 empty] | 87.77946 | 12379018.0 | 128.6414 | 0.03041624 | 1.344783 |  | 682.3575 | 37.00106 | 297.254
4¦10 | 1140.54 | [6 empty] | 89.54323 | 12736598.4 | 107.2167 | 0.05519458 | 1.344783 |  | 835.1613 | 37.00106 | 330.269
4¦11 | 1173.57 | [6 empty] | 89.85545 | 13023577.3 | 85.79285 | 0.06594829 | 1.344782 |  | 1047.354 | 37.00106 | 363.299
4¦12 | 1206.611 | [6 empty] | 78.42236 | 13239848.4 | 64.36911 | 0.04757963 | 1.344783 |  | 1218.323 | 37.00106 | 396.34
4¦13 | 1239.646 | [6 empty] | 73.85702 | 13385276.6 | 42.94658 | 0.05225452 | 1.344736 |  | 1719.742 | 37.00106 | 429.375
4¦14 | 1272.692 | [6 empty] | 65.89404 | 13460382.8 | 21.52406 | 0.06127377 | 1.344727 |  | 3061.414 | 37.00106 | 462.421
4¦15 | 1305.707 | [6 empty] | 33.10474 | 13464239.1 | 0.09995671 | 0.05986501 | 1.344733 |  | 331190.8 | 37.00106 | 495.436
5¦1 | 1551.638 | 112.1901 | 111.6853 | 10.63044 | 0.1 | 0.6283185 | 0.095183 | 4.99999 | 4.462655 | 0.02803969 | 0.07625761 | 1.344721 | 178556.1 |  | 37.00143 | 59.98999
5¦2 | 1599.286 | 113.8109 | 113.2984 | 10.7886 | 0.1258925 | 0.7910062 | 0.09522291 | 5.000124 | 4.402886 | 0.0348271 | 0.07141244 | 1.344695 | 143881.2 |  | 36.99978 | 107.6381
5¦3 | 1637.133 | 115.4716 | 114.9411 | 11.05653 | 0.1584893 | 0.9958177 | 0.0961936 | 5.000095 | 4.345179 | 0.04327006 | 0.07509105 | 1.344677 | 115956.6 |  | 36.9988 | 145.4851
5¦4 | 1667.194 | 117.096 | 116.5455 | 11.34106 | 0.1995262 | 1.25366 | 0.09731042 | 4.99992 | 4.293589 | 0.05382702 | 0.07294394 | 1.344679 | 93403.33 |  | 37.00164 | 175.546
5¦5 | 1691.07 | 118.6792 | 118.1043 | 11.66713 | 0.2511886 | 1.578265 | 0.0987868 | 4.999997 | 4.250203 | 0.06707945 | 0.07237396 | 1.344678 | 75195.98 |  | 37.00009 | 199.422
5¦6 | 1710.033 | 120.3028 | 119.7013 | 12.0153 | 0.3162278 | 1.986918 | 0.1003771 | 4.999815 | 4.214172 | 0.08373212 | 0.07340837 | 1.344679 | 60547.47 |  | 36.99957 | 218.385
5¦7 | 1725.093 | 121.9791 | 121.351 | 12.36311 | 0.3981072 | 2.501381 | 0.1018785 | 4.999966 | 4.190269 | 0.1048146 | 0.07680587 | 1.344679 | 48764.71 |  | 37.00012 | 233.4451
5¦8 | 1757.008 | 123.778 | 123.1248 | 12.69928 | 0.5011872 | 3.149052 | 0.1031419 | 4.999742 | 4.182527 | 0.1317099 | 0.07817218 | 1.344679 | 39306.43 |  | 36.99963 | 265.3601
5¦9 | 1782.355 | 125.5552 | 124.8732 | 13.06947 | 0.6309574 | 3.964422 | 0.1046612 | 5.000006 | 4.208717 | 0.1668513 | 0.07256797 | 1.344678 | 31670.5 |  | 37.00021 | 290.707
5¦10 | 1802.488 | 127.3146 | 126.6009 | 13.46104 | 0.7943283 | 4.990912 | 0.1063267 | 5.000172 | 4.289307 | 0.2140755 | 0.07175998 | 1.344619 | 25509.28 |  | 37.00125 | 310.8401
5¦11 | 1818.478 | 129.0793 | 128.3307 | 13.88116 | 1 | 6.283185 | 0.1081678 | 4.99959 | 4.463449 | 0.2804468 | 0.0748447 | 1.344622 | 20543.6 |  | 37.001 | 326.8301
5¦12 | 1831.179 | 130.7584 | 129.9757 | 14.28557 | 1.258925 | 7.910062 | 0.1099091 | 4.999369 | 4.82174 | 0.3814026 | 0.07618389 | 1.344681 | 16530.64 |  | 37.00121 | 339.531
5¦13 | 1841.263 | 132.2302 | 131.4043 | 14.75563 | 1.584893 | 9.958179 | 0.1122923 | 4.999997 | 5.594417 | 0.557102 | 0.07400341 | 1.344678 | 13278.55 |  | 36.99957 | 349.615
5¦14 | 1849.271 | 132.6338 | 131.7189 | 15.55151 | 1.995263 | 12.5366 | 0.1180654 | 4.999068 | 7.658886 | 0.9601643 | 0.07218665 | 1.344678 | 10579.72 |  | 36.99816 | 357.623
5¦15 | 1855.631 | 126.5242 | 125.1213 | 18.78922 | 2.511886 | 15.78265 | 0.1502201 | 4.998745 | 17.31396 | 2.7326 | 0.07253296 | 1.34468 | 8016.666 |  | 36.9984375 | 363.983
5¦16 | 1860.681 | 129.7834 | 128.4313 | 18.68538 | 3.162278 | 19.86918 | 0.1453152 | 4.998497 | 9.327073 | 1.853213 | 0.0707442 | 1.344678 | 6531.896 |  | 36.99801 | 369.0331
5¦17 | 1864.69 | 140.5638 | 139.6072 | 16.37058 | 3.981072 | 25.01381 | 0.1174728 | 4.998064 | 3.581182 | 0.8957902 | 0.0744354 | 1.34468 | 5619.445 |  | 36.99899 | 373.042
5¦18 | 1872.062 | 144.1993 | 143.4882 | 14.30295 | 5.011873 | 31.49053 | 0.09969354 | 4.997566 | 1.679998 | 0.5290403 | 0.07468297 | 1.344679 | 4579.132 |  | 37.00207 | 380.4140625
5¦19 | 1877.916 | 149.9371 | 149.4647 | 11.89206 | 6.309575 | 39.64423 | 0.07961798 | 4.996897 | 0.9114938 | 0.3613546 | 0.07589542 | 1.344677 | 3782.065 |  | 37.00094 | 386.2681
5¦20 | 1882.564 | 153.2229 | 152.9096 | 9.792982 | 7.943282 | 49.90911 | 0.06388812 | 4.995983 | 0.5246837 | 0.261865 | 0.07806394 | 1.344678 | 3070.038 |  | 37.00103 | 390.916
5¦21 | 1886.254 | 152.926 | 152.591 | 10.11727 | 10 | 62.83185 | 0.06702121 | 4.99501 | 0.312475 | 0.1963338 | 0.07717025 | 1.344678 | 2433.893 |  | 37.00106 | 394.6061
5¦22 | 1889.182 | 147.6313 | 145.9167 | 22.43429 | 12.58926 | 79.10064 | 0.144359 | 4.993619 | 0.1899195 | 0.1502276 | 0.07503632 | 1.344677 | 1866.372 |  | 37.00063 | 397.5341
5¦23 | 1891.506 | 141.7202 | 131.3178 | 53.29395 | 15.84893 | 99.58179 | 0.3550783 | 4.991935 | 0.1169667 | 0.1164775 | 0.07122926 | 1.344677 | 1423.154 |  | 37.00012 | 399.858
5¦24 | 1893.35 | 141.074 | 94.46535 | 104.7768 | 19.95262 | 125.366 | 0.8465604 | 4.989809 | 0.0724913 | 0.09087946 | 0.07041624 | 1.344679 | 1125.297 |  | 36.99999 | 401.702
5¦25 | 1896.126 | 107.0696 | 98.46248 | 42.05988 | 25.11887 | 157.8265 | 0.3046477 | 4.98706 | 0.04553646 | 0.0718686 | 0.07181088 | 1.344678 | 678.4005 |  | 37.00005 | 404.478
5¦26 | 1898.331 | 194.0635 | 24.48374 | 192.5128 | 31.62278 | 198.6918 | 4.902185 | 4.9836 | 0.02807937 | 0.05579139 | 0.07531086 | 1.344677 | 976.7063 |  | 36.99938 | 406.6831
5¦27 | 1900.079 | 439.9708 | 9.20443 | 439.8745 | 39.81073 | 250.1382 | 131.0354 | 4.978988 | 0.01747022 | 0.04369969 | 0.07919307 | 1.344676 | 1758.911 |  | 36.9985 | 408.431
5¦28 | 1901.465 | 105.1876 | 16.73548 | 103.8477 | 50.11873 | 314.9053 | 21.43192 | 4.973052 | 0.01082291 | 0.03408192 | 0.08082269 | 1.344679 | 334.0293 |  | 36.99832 | 409.817
5¦29 | 1902.565 | 3560.883 | 82.56903 | 3559.925 | 63.09573 | 396.4421 | 67.07887 | 4.965981 | 0.006737087 | 0.02670865 | 0.08000198 | 1.344675 | 8982.099 |  | 36.99877 | 410.917
5¦30 | 1903.437 | 9017.971 | 2689.83 | 8607.475 | 79.43284 | 499.0912 | 2.985083 | 4.955829 | 0.004531025 | 0.02261395 | 0.08167884 | 1.344676 | 18068.78 |  | 36.99902 | 411.7890625
5¦31 | 1904.127 | 34802.58 | 9834.996 | 33384.01 | 100 | 628.3185 | 4.812926 | 4.944663 | 0.002788982 | 0.01752369 | 0.08194313 | 1.344677 | 55390.02 |  | 36.99941 | 412.479