## St_kC_CL_14_...asticRecovery_1
SegIndex | t in s | ¦G*¦ in Pa | G' in Pa | G" in Pa | f in Hz | ω in rad/s | tan(δ) in - | τ in Pa | ɣ in % | ɣ̇ in 1/s | Fn in N | h in mm | ¦η*¦ in mPas | η in mPas | T in °C | t_seg in s
1¦1 | 14.175 | [6 empty] | 0 | -0.5043685 | -0.001644354 | 0.0009975268 | 9.67555 |  | 0 | 36.99984 | 0.6599998
1¦2 | 14.83 | [6 empty] | 0 | -0.6343082 | -0.002121389 | 0.002632664 | 9.35185 |  | 0 | 36.99987 | 1.315
1¦3 | 15.485 | [6 empty] | 0 | -0.7512759 | -0.001580753 | 0.000496684 | 9.01995 |  | 0 | 36.99987 | 1.969999
1¦4 | 16.14 | [6 empty] | 0 | -0.8608782 | -0.00189441 | 0.001219312 | 8.697249 |  | 0 | 36.9999 | 2.624999
1¦5 | 16.795 | [6 empty] | 0 | -0.9610264 | -0.001345254 | 4.694397e-05 | 8.3653 |  | 0 | 36.99993 | 3.28
1¦6 | 17.45 | [6 empty] | 0 | -1.059306 | -0.001661814 | 0.003690172 | 8.042548 |  | 0 | 36.99996 | 3.935
1¦7 | 18.105 | [6 empty] | 0 | -1.145932 | -0.00099461 | 0.0005163555 | 7.710698 |  | 0 | 36.99999 | 4.589999
1¦8 | 18.76 | [6 empty] | 0 | -1.235637 | -0.001440978 | 0.001516669 | 7.386548 |  | 0 | 36.99999 | 5.245
1¦9 | 19.415 | [6 empty] | 0 | -1.315338 | -0.0009228119 | 0.0009910204 | 7.055047 |  | 0 | 37.00002 | 5.900001
1¦10 | 20.07 | [6 empty] | 0 | -1.39152 | -0.001365695 | -0.0002628242 | 6.731846 |  | 0 | 37.00005 | 6.554999
1¦11 | 20.725 | [6 empty] | 0 | -1.466494 | -0.0009270777 | 0.000835842 | 6.399446 |  | 0 | 37.00005 | 7.21
1¦12 | 21.38 | [6 empty] | 0 | -1.533992 | -0.001350759 | -0.0009215844 | 6.077346 |  | 0 | 37.00002 | 7.864999
1¦13 | 22.04 | [6 empty] | 0 | -1.596544 | -0.001027022 | -0.0002636222 | 5.746796 |  | 0 | 37.00009 | 8.525001
1¦14 | 22.695 | [6 empty] | 0 | -1.655687 | -0.0006143887 | -0.0016053 | 5.414994 |  | 0 | 37.00015 | 9.179999
1¦15 | 23.35 | [6 empty] | 0 | -1.701749 | -0.0007286379 | -0.001771653 | 5.090093 |  | 0 | 37.00021 | 9.835
1¦16 | 24.005 | [6 empty] | 0 | -1.750888 | -0.0006618735 | 0.001299411 | 4.760642 |  | 0 | 37.00024 | 10.49
1¦17 | 24.66 | [6 empty] | 0 | -1.783978 | -0.0003925863 | -0.001773058 | 4.433041 |  | 0 | 37.00027 | 11.145
1¦18 | 25.315 | [6 empty] | 0 | -1.83004 | -0.0007388589 | 0.0007712155 | 4.105592 |  | 0 | 37.00027 | 11.8
1¦19 | 25.97 | [6 empty] | 0 | -1.862579 | -0.0005412548 | 0.002926763 | 3.778692 |  | 0 | 37.00027 | 12.455
1¦20 | 26.625 | [6 empty] | 0 | -1.904573 | -0.0006103785 | 0.00370108 | 3.450542 |  | 0 | 37.00024 | 13.11
1¦21 | 27.28 | [6 empty] | 0 | -1.92689 | -0.0003653482 | 0.001951173 | 3.124092 |  | 0 | 37.00024 | 13.765
1¦22 | 27.935 | [6 empty] | 0 | -1.954483 | -0.0002875179 | 0.002680924 | 2.795692 |  | 0 | 37.00024 | 14.42
1¦23 | 28.59 | [6 empty] | 0 | -1.969543 | -0.0003726639 | 0.00370669 | 2.470543 |  | 0 | 37.00024 | 15.075
1¦24 | 29.245 | [6 empty] | 0 | -1.994608 | -0.0001473177 | 0.002253692 | 2.139492 |  | 0 | 37.00024 | 15.73
1¦25 | 29.9 | [6 empty] | 0 | -2.02429 | -0.001595219 | 0.003477666 | 1.815742 |  | 0 | 37.00027 | 16.385
1¦26 | 30.555 | [6 empty] | 0 | -1.993948 | 0.0006662289 | 0.1628647 | 1.484592 |  | 0 | 37.00027 | 17.04
1¦27 | 31.21 | [6 empty] | 0 | -1.972841 | -7.758107e-06 | 2.424219 | 1.161442 |  | 0 | 37.00027 | 17.695
1¦28 | 31.225 | [6 empty] | 0 | -1.973391 | -2.660228e-06 | 2.52215 | 1.150592 |  | 0 | 37.00027 | 17.71
2¦1 | 210.057 | 8849.37 | 8822.575 | 688.133 | 0.1 | 0.6283185 | 0.07799733 | 4.99999 | 0.05650151 | 0.0003550095 | 0.5539109 | 1.121978 | 14084210.9 |  | 37.00152 | 59.992
2¦2 | 257.704 | 8912.694 | 8891.24 | 618.0337 | 0.1258925 | 0.7910062 | 0.06950963 | 5.000113 | 0.05610239 | 0.0004437734 | 0.4879912 | 1.121944 | 11267540.0 |  | 37.00134 | 107.639
2¦3 | 295.551 | 8998.063 | 8978.05 | 599.8104 | 0.1584893 | 0.9958177 | 0.06680856 | 5.00011 | 0.05557055 | 0.0005533813 | 0.4391674 | 1.121896 | 9035853.5 |  | 37.00002 | 145.486
2¦4 | 325.612 | 9055.63 | 9037.695 | 569.6401 | 0.1995262 | 1.25366 | 0.0630301 | 4.999915 | 0.05521624 | 0.000692224 | 0.4085889 | 1.121896 | 7223352.1 |  | 37.00176 | 175.547
2¦5 | 349.489 | 9123.708 | 9106.34375 | 562.6349 | 0.2511886 | 1.578265 | 0.06178593 | 5.00001 | 0.05480755 | 0.0008650082 | 0.3728511 | 1.121896 | 5780848.1 |  | 36.99938 | 199.424
2¦6 | 368.451 | 9204.924 | 9188.424 | 550.8969 | 0.3162278 | 1.986918 | 0.05995572 | 4.999816 | 0.05432538 | 0.001079401 | 0.3609305 | 1.121899 | 4632765.625 |  | 36.99938 | 218.386
2¦7 | 383.512 | 9283.936 | 9267.667 | 549.363 | 0.3981072 | 2.501381 | 0.05927706 | 4.999966 | 0.05386902 | 0.00134747 | 0.3439478 | 1.121898 | 3711523.2 |  | 37.00305 | 233.447
2¦8 | 415.427 | 9357.633 | 9342.046 | 539.8795 | 0.5011872 | 3.149052 | 0.05779009 | 4.999742 | 0.0534501 | 0.001683171 | 0.3169834 | 1.121896 | 2971571.3 |  | 37.0014 | 265.362
2¦9 | 440.773 | 9437.529 | 9422.132 | 538.8771 | 0.6309574 | 3.964422 | 0.05719299 | 4.999986 | 0.0530121 | 0.002101623 | 0.2943295 | 1.121845 | 2380556.2 |  | 37.00097 | 290.708
2¦10 | 460.906 | 9537.289 | 9521.757 | 544.0905 | 0.7943283 | 4.990912 | 0.05714129 | 5.000162 | 0.05247811 | 0.002619136 | 0.2740244 | 1.121848 | 1910931.3 |  | 37.00131 | 310.841
2¦11 | 476.894 | 9607.565 | 9591.407 | 556.9738 | 1 | 6.283185 | 0.05807031 | 4.999586 | 0.05211676 | 0.003274593 | 0.2548855 | 1.121848 | 1529091.4 |  | 37.00182 | 326.829
2¦12 | 489.593 | 9691.693 | 9675.124 | 566.4771 | 1.258925 | 7.910062 | 0.05854907 | 4.999375 | 0.05170745 | 0.004090091 | 0.2418036 | 1.121846 | 1225236.1 |  | 37.00332 | 339.528
2¦13 | 499.677 | 9780.503 | 9763.423 | 577.7713 | 1.584893 | 9.958179 | 0.05917706 | 5.000016 | 0.05131412 | 0.005109951 | 0.2308911 | 1.121846 | 982157.8 |  | 36.99917 | 349.612
2¦14 | 507.685 | 9860.259 | 9842.378 | 593.5541 | 1.995263 | 12.5366 | 0.06030543 | 4.999069 | 0.05099929 | 0.006393579 | 0.2253858 | 1.121849 | 786517.5 |  | 36.99905 | 357.62
2¦15 | 514.045 | 9953.06 | 9934.37 | 609.6589 | 2.511886 | 15.78265 | 0.06136865 | 4.998741 | 0.0506919 | 0.008000524 | 0.2215541 | 1.121849 | 630633.1 |  | 36.99984 | 363.98
2¦16 | 519.094 | 10044.79 | 10024.85 | 632.6443 | 3.162278 | 19.86918 | 0.06310734 | 4.998494 | 0.05049563 | 0.01003307 | 0.2134403 | 1.121849 | 505546.4 |  | 37.00045 | 369.029
2¦17 | 523.102 | 10130.78 | 10109.71 | 653.0753 | 3.981072 | 25.01381 | 0.06459894 | 4.998071 | 0.05048878 | 0.01262917 | 0.2096107 | 1.121848 | 405007.6 |  | 37.00002 | 373.037
2¦18 | 530.474 | 10215.96 | 10193.64 | 674.9507 | 5.011873 | 31.49053 | 0.06621286 | 4.997563 | 0.05074154 | 0.01597878 | 0.2000715 | 1.121848 | 324413.7 |  | 37.00036 | 380.409
2¦19 | 536.328 | 10302.97 | 10278.875 | 704.1869 | 6.309575 | 39.64423 | 0.06850795 | 4.996897 | 0.05140099 | 0.02037752 | 0.192011 | 1.121849 | 259885.7 |  | 36.99954 | 386.263
2¦20 | 540.976 | 10396.42 | 10370.2 | 737.9643 | 7.943282 | 49.90911 | 0.07116231 | 4.99598 | 0.05272952 | 0.02631683 | 0.1866321 | 1.121849 | 208307.1 |  | 37.0007 | 390.911
2¦21 | 544.666 | 10484.64 | 10455.78 | 777.4404 | 10 | 62.83185 | 0.07435518 | 4.995006 | 0.05535134 | 0.03477827 | 0.1811767 | 1.121848 | 166868.2 |  | 36.99975 | 394.601
2¦22 | 547.594 | 10577.97 | 10546.65 | 813.3527 | 12.58926 | 79.10064 | 0.07711925 | 4.993618 | 0.0604235 | 0.04779538 | 0.1772704 | 1.121849 | 133728 |  | 37.00051 | 397.529
2¦23 | 549.919 | 10674.11 | 10640.21 | 850.0875 | 15.84893 | 99.58179 | 0.07989439 | 4.991934 | 0.07120623 | 0.07090843 | 0.1734535 | 1.121848 | 107189.4 |  | 36.99996 | 399.854
2¦24 | 551.763 | 10753.05 | 10717.96 | 868.0064 | 19.95262 | 125.366 | 0.08098713 | 4.989804 | 0.1005951 | 0.1261121 | 0.1720379 | 1.121849 | 85773.25 |  | 36.99871 | 401.698
2¦25 | 554.539 | 10793.25 | 10761.76 | 823.965 | 25.11887 | 157.8265 | 0.07656419 | 4.987055 | 0.2866719 | 0.4524442 | 0.1685005 | 1.121849 | 68386.83 |  | 36.99999 | 404.474
2¦26 | 556.741 | 10770.9 | 10749.96 | 671.2941 | 31.62278 | 198.6918 | 0.06243343 | 4.983571 | 0.1260733 | 0.2504972 | 0.1658415 | 1.121848 | 54209.08 |  | 37.00027 | 406.676
2¦27 | 558.489 | 10616.21 | 10607.87 | 420.7424 | 39.81073 | 250.1382 | 0.0397827 | 4.979023 | 0.03970184 | 0.09930948 | 0.1623092 | 1.121848 | 42441.36 |  | 37.0003 | 408.424
2¦28 | 559.875 | 10210.89 | 10180.01 | 793.6229 | 50.11873 | 314.9053 | 0.08111628 | 4.97317 | 0.01880715 | 0.05922469 | 0.1589828 | 1.121847 | 32425.29 |  | 37.00076 | 409.81
2¦29 | 560.973 | 9528.327 | 9410.823 | 1491.785 | 63.09573 | 396.4421 | 0.1845246 | 4.965872 | 0.01021914 | 0.04051298 | 0.1590671 | 1.121846 | 24034.6 |  | 37.00121 | 410.908
2¦30 | 561.843 | 9654.142 | 8755.36 | 4067.692 | 79.43284 | 499.0912 | 0.6040733 | 4.955877 | 0.005938875 | 0.0296404 | 0.1575752 | 1.121846 | 19343.44 |  | 37.00097 | 411.778
2¦31 | 562.533 | 15618.47 | 11209.04 | 10876.3 | 100 | 628.3185 | 1.136063 | 4.944339 | 0.003628052 | 0.02279572 | 0.1558219 | 1.121845 | 24857.56 |  | 37.00067 | 412.468
3¦1 | 567.756 | [6 empty] | 1100.022 | 50445 | 299.8724 | 0.1379332 | 1.121796 |  | 3668.302 | 37.00005 | 2.005005
3¦2 | 569.756 | [6 empty] | 959.6036 | 110510.1 | 300.2123 | 0.2811733 | 1.121796 |  | 3196.416 | 37.00005 | 4.005005
3¦3 | 571.756 | [6 empty] | 788.2562 | 170571.5 | 299.9673 | 0.09567818 | 1.121798 |  | 2627.807 | 36.99999 | 6.005005
3¦4 | 573.756 | [6 empty] | 783.0617 | 230605.8 | 300.0562 | 0.1155641 | 1.121797 |  | 2609.717 | 36.99999 | 8.005005
3¦5 | 575.756 | [6 empty] | 660.0821 | 290660.3 | 300.0768 | 0.1242601 | 1.121796 |  | 2199.711 | 37.00002 | 10.005
3¦6 | 577.756 | [6 empty] | 615.7403 | 350700.3 | 300.0913 | 0.1882804 | 1.121798 |  | 2051.843 | 36.99996 | 12.005
3¦7 | 579.756 | [6 empty] | 566.7874 | 410741 | 300.0289 | 0.1001846 | 1.121798 |  | 1889.11 | 36.99993 | 14.005
3¦8 | 581.756 | [6 empty] | 531.9232 | 470780.3 | 300.0625 | 0.08506916 | 1.121798 |  | 1772.708 | 36.99996 | 16.005
3¦9 | 583.756 | [6 empty] | 491.9281 | 530819.7 | 300.0544 | 0.09357055 | 1.121798 |  | 1639.463 | 36.99996 | 18.005
3¦10 | 585.756 | [6 empty] | 445.7699 | 590858.9 | 300.0027 | 0.1033173 | 1.1218 |  | 1485.886 | 36.99984 | 20.005
3¦11 | 587.756 | [6 empty] | 452.9682 | 650890.2 | 299.993 | 0.09655993 | 1.1218 |  | 1509.929 | 36.99987 | 22.005
3¦12 | 589.756 | [6 empty] | 442.4061 | 710925.3 | 300.0296 | 0.09704939 | 1.121799 |  | 1474.541 | 36.9999 | 24.005
3¦13 | 591.756 | [6 empty] | 426.9066 | 770961.3 | 300.0247 | 0.1012568 | 1.121798 |  | 1422.905 | 36.99993 | 26.005
3¦14 | 593.756 | [6 empty] | 427.745 | 830993.7 | 299.9819 | 0.07311452 | 1.121798 |  | 1425.903 | 36.99996 | 28.005
3¦15 | 595.756 | [6 empty] | 427.7673 | 891026.7 | 300.0202 | 0.06974538 | 1.121798 |  | 1425.795 | 36.99996 | 30.005
3¦16 | 597.756 | [6 empty] | 420.2952 | 951060 | 300.0168 | 0.06698804 | 1.121799 |  | 1400.905 | 36.99993 | 32.005
3¦17 | 599.756 | [6 empty] | 414.28 | 1011093.4 | 300.0165 | 0.06533521 | 1.121799 |  | 1380.857 | 36.9999 | 34.005
3¦18 | 601.756 | [6 empty] | 407.4546 | 1071134.5 | 300.0152 | 0.06591524 | 1.121797 |  | 1358.113 | 36.99999 | 36.005
3¦19 | 603.756 | [6 empty] | 400.4967 | 1131170.3 | 300.0211 | 0.06268346 | 1.121796 |  | 1334.895 | 37.00009 | 38.005
3¦20 | 605.756 | [6 empty] | 395.0163 | 1191204.4 | 300.022 | 0.06657442 | 1.121795 |  | 1316.624 | 37.00009 | 40.005
3¦21 | 607.756 | [6 empty] | 388.4783 | 1251236.8 | 300.0215 | 0.06240294 | 1.121797 |  | 1294.835 | 37.00002 | 42.005
3¦22 | 609.756 | [6 empty] | 383.3633 | 1311269.5 | 300.0198 | 0.05974975 | 1.121797 |  | 1277.793 | 36.99999 | 44.005
3¦23 | 611.756 | [6 empty] | 378.7141 | 1371303.0 | 300.0164 | 0.05675471 | 1.121797 |  | 1262.311 | 36.99999 | 46.005
3¦24 | 613.756 | [6 empty] | 374.5247 | 1431336.8 | 300.0161 | 0.05883556 | 1.121797 |  | 1248.349 | 36.99999 | 48.005
3¦25 | 615.756 | [6 empty] | 370.0007 | 1491368.75 | 300.0102 | 0.05537643 | 1.121798 |  | 1233.294 | 36.99993 | 50.005
3¦26 | 617.756 | [6 empty] | 366.3541 | 1551401.7 | 300.0108 | 0.05318528 | 1.121799 |  | 1221.136 | 36.99993 | 52.005
3¦27 | 619.756 | [6 empty] | 362.7109 | 1611435.0 | 300.0147 | 0.04842581 | 1.121799 |  | 1208.977 | 36.99993 | 54.005
3¦28 | 621.756 | [6 empty] | 359.8588 | 1671468.75 | 300.0181 | 0.04801591 | 1.121798 |  | 1199.457 | 36.99996 | 56.005
3¦29 | 623.756 | [6 empty] | 356.5131 | 1731501.4 | 300.0218 | 0.04365995 | 1.121798 |  | 1188.291 | 36.99993 | 58.005
3¦30 | 625.756 | [6 empty] | 353.7287 | 1791532.0 | 300.021 | 0.04304117 | 1.1218 |  | 1179.013 | 36.99987 | 60.005
3¦31 | 627.756 | [6 empty] | 350.8181 | 1851567.4 | 300.0148 | 0.04355365 | 1.121799 |  | 1169.336 | 36.99993 | 62.005
3¦32 | 629.756 | [6 empty] | 348.3079 | 1911603.5 | 300.0111 | 0.03998479 | 1.121797 |  | 1160.983 | 37.00002 | 64.005
3¦33 | 631.756 | [6 empty] | 345.9191 | 1971635.9 | 300.0126 | 0.04447116 | 1.121797 |  | 1153.015 | 36.99999 | 66.005
3¦34 | 633.756 | [6 empty] | 343.4731 | 2031673.0 | 300.0102 | 0.03762858 | 1.121798 |  | 1144.871 | 36.99993 | 68.005
3¦35 | 635.756 | [6 empty] | 341.5508 | 2091706.8 | 300.0153 | 0.03923036 | 1.121798 |  | 1138.444 | 36.99996 | 70.005
3¦36 | 637.752 | [6 empty] | 338.8295 | 2151591.2 | 300.0193 | 0.03597322 | 1.121797 |  | 1129.359 | 36.99999 | 72.00104
3¦37 | 639.752 | [6 empty] | 336.6812 | 2211625 | 300.0211 | 0.03568737 | 1.121797 |  | 1122.192 | 37.00002 | 74.00104
3¦38 | 641.752 | [6 empty] | 334.5834 | 2271655.5 | 300.0212 | 0.04055925 | 1.121798 |  | 1115.199 | 36.99996 | 76.00104
3¦39 | 643.752 | [6 empty] | 332.8486 | 2331689.3 | 300.0144 | 0.03684755 | 1.121798 |  | 1109.442 | 36.99999 | 78.00104
3¦40 | 645.752 | [6 empty] | 330.8942 | 2391722.3 | 300.0122 | 0.04218582 | 1.121798 |  | 1102.936 | 36.99996 | 80.00104
3¦41 | 647.752 | [6 empty] | 328.9094 | 2451754.1 | 300.0084 | 0.041876 | 1.121798 |  | 1096.334 | 36.99996 | 82.00104
3¦42 | 649.752 | [6 empty] | 327.1695 | 2511788.5 | 300.0119 | 0.04440004 | 1.121798 |  | 1090.522 | 36.99999 | 84.00104
3¦43 | 651.752 | [6 empty] | 325.5079 | 2571821.3 | 300.0132 | 0.04006806 | 1.121798 |  | 1084.979 | 36.99999 | 86.00104
3¦44 | 653.752 | [6 empty] | 324.3433 | 2631851.4 | 300.0146 | 0.03860297 | 1.121799 |  | 1081.091 | 36.99993 | 88.00104
3¦45 | 655.752 | [6 empty] | 322.6349 | 2691882.8 | 300.0181 | 0.0360742 | 1.121799 |  | 1075.385 | 36.9999 | 90.00104
3¦46 | 657.752 | [6 empty] | 320.5419 | 2751919.9 | 300.0183 | 0.03655285 | 1.121798 |  | 1068.408 | 36.99996 | 92.00104
3¦47 | 659.752 | [6 empty] | 318.9701 | 2811956.6 | 300.0148 | 0.03249807 | 1.121796 |  | 1063.181 | 37.00005 | 94.00104
3¦48 | 661.752 | [6 empty] | 317.775 | 2871992.8 | 300.0132 | 0.02957452 | 1.121795 |  | 1059.203 | 37.00012 | 96.00104
3¦49 | 663.752 | [6 empty] | 316.5529 | 2932026.8 | 300.011 | 0.03437404 | 1.121795 |  | 1055.138 | 37.00012 | 98.00104
3¦50 | 665.752 | [6 empty] | 315.2519 | 2992063.5 | 300.0107 | 0.03259179 | 1.121796 |  | 1050.802 | 37.00009 | 100.001
3¦51 | 667.752 | [6 empty] | 313.8531 | 3052092.4 | 300.0117 | 0.02763538 | 1.121797 |  | 1046.136 | 36.99999 | 102.001
3¦52 | 669.752 | [6 empty] | 312.7349 | 3112124.4 | 300.0162 | 0.02978246 | 1.121797 |  | 1042.393 | 36.99999 | 104.001
3¦53 | 671.752 | [6 empty] | 311.2081 | 3172155.7 | 300.0198 | 0.03193938 | 1.121798 |  | 1037.292 | 36.99996 | 106.001
3¦54 | 673.752 | [6 empty] | 309.8997 | 3232190.8 | 300.0182 | 0.03114574 | 1.121797 |  | 1032.936 | 36.99999 | 108.001
3¦55 | 675.752 | [6 empty] | 308.3727 | 3292221.1 | 300.0161 | 0.02850978 | 1.121798 |  | 1027.854 | 36.99996 | 110.001
3¦56 | 677.752 | [6 empty] | 306.8942 | 3352254.7 | 300.013 | 0.02231825 | 1.121798 |  | 1022.936 | 36.99996 | 112.001
3¦57 | 679.752 | [6 empty] | 305.6561 | 3412292.2 | 300.0093 | 0.02367183 | 1.121796 |  | 1018.822 | 37.00002 | 114.001
3¦58 | 681.752 | [6 empty] | 304.7336 | 3472321.875 | 300.0098 | 0.02448133 | 1.121797 |  | 1015.745 | 36.99999 | 116.001
3¦59 | 683.752 | [6 empty] | 303.8287 | 3532352.7 | 300.0119 | 0.02568039 | 1.121798 |  | 1012.722 | 36.99996 | 118.001
3¦60 | 685.752 | [6 empty] | 302.862 | 3592388.3 | 300.0177 | 0.0227835 | 1.121797 |  | 1009.48 | 36.99999 | 120.001
3¦61 | 687.752 | [6 empty] | 301.2991 | 3652421.5 | 300.0192 | 0.02178164 | 1.121797 |  | 1004.266 | 36.99999 | 122.001
3¦62 | 689.752 | [6 empty] | 300.2104 | 3712454.7 | 300.0178 | 0.02310455 | 1.121797 |  | 1000.642 | 36.99999 | 124.001
3¦63 | 691.752 | [6 empty] | 299.054 | 3772484.8 | 300.0151 | 0.02299128 | 1.121798 |  | 996.7965 | 36.99996 | 126.001
3¦64 | 693.752 | [6 empty] | 297.776 | 3832516.4 | 300.0111 | 0.02007552 | 1.121798 |  | 992.5501 | 36.99996 | 128.001
3¦65 | 695.752 | [6 empty] | 297.0341 | 3892552.3 | 300.0092 | 0.02170692 | 1.121798 |  | 990.0833 | 36.99996 | 130.001
3¦66 | 697.752 | [6 empty] | 296.3153 | 3952587.9 | 300.0105 | 0.01901605 | 1.121798 |  | 987.6829 | 36.99996 | 132.001
3¦67 | 699.752 | [6 empty] | 295.6017 | 4012622.7 | 300.0116 | 0.02048976 | 1.121798 |  | 985.3008 | 36.99996 | 134.001
3¦68 | 701.752 | [6 empty] | 294.5779 | 4072656.25 | 300.0184 | 0.02090511 | 1.121797 |  | 981.8661 | 36.99999 | 136.001
3¦69 | 703.752 | [6 empty] | 293.3143 | 4132689.5 | 300.0188 | 0.01757842 | 1.121797 |  | 977.6533 | 36.99999 | 138.001
3¦70 | 705.752 | [6 empty] | 292.2758 | 4192723.0 | 300.0205 | 0.01936446 | 1.121797 |  | 974.186 | 36.99999 | 140.001
3¦71 | 707.752 | [6 empty] | 291.2257 | 4252759.8 | 300.0144 | 0.01631521 | 1.121796 |  | 970.7059 | 37.00005 | 142.001
3¦72 | 709.752 | [6 empty] | 290.2071 | 4312789.1 | 300.0122 | 0.01625123 | 1.121797 |  | 967.3176 | 36.99999 | 144.001
3¦73 | 711.752 | [6 empty] | 289.5128 | 4372824.6 | 300.0095 | 0.01722063 | 1.121796 |  | 965.012 | 37.00002 | 146.001
3¦74 | 713.752 | [6 empty] | 289.0764 | 4432860.2 | 300.0089 | 0.0169652 | 1.121796 |  | 963.5593 | 37.00009 | 148.001
3¦75 | 715.752 | [6 empty] | 288.3418 | 4492890.2 | 300.0137 | 0.02283647 | 1.121796 |  | 961.0955 | 37.00005 | 150.001
3¦76 | 717.752 | [6 empty] | 287.7538 | 4552925.4 | 300.0137 | 0.02145415 | 1.121796 |  | 959.1356 | 37.00005 | 152.001
3¦77 | 719.752 | [6 empty] | 287.0436 | 4612954.7 | 300.018 | 0.0182973 | 1.121797 |  | 956.7546 | 37.00002 | 154.001
3¦78 | 721.752 | [6 empty] | 285.7941 | 4672987.5 | 300.0158 | 0.01867685 | 1.121797 |  | 952.5968 | 37.00002 | 156.001
3¦79 | 723.753 | [6 empty] | 284.8046 | 4733021.5 | 300.0165 | 0.02217986 | 1.121796 |  | 949.2964 | 37.00002 | 158.002
3¦80 | 725.753 | [6 empty] | 284.312 | 4793059.0 | 300.0133 | 0.02587786 | 1.121797 |  | 947.6646 | 37.00002 | 160.002
3¦81 | 727.753 | [6 empty] | 283.6046 | 4853091.0 | 300.0095 | 0.02384477 | 1.121797 |  | 945.3188 | 36.99999 | 162.002
3¦82 | 729.753 | [6 empty] | 283.0603 | 4913123.0 | 300.0089 | 0.02187217 | 1.121797 |  | 943.5064 | 36.99999 | 164.002
3¦83 | 731.753 | [6 empty] | 282.1113 | 4973155.5 | 300.0122 | 0.02272837 | 1.121797 |  | 940.3327 | 36.99999 | 166.002
3¦84 | 733.753 | [6 empty] | 281.5712 | 5033187.9 | 300.0152 | 0.02438517 | 1.121797 |  | 938.523 | 36.99999 | 168.002
3¦85 | 735.753 | [6 empty] | 280.6473 | 5093221.5 | 300.019 | 0.02671438 | 1.121797 |  | 935.4317 | 36.99999 | 170.002
3¦86 | 737.753 | [6 empty] | 279.9498 | 5153254.3 | 300.0179 | 0.02385455 | 1.121797 |  | 933.1103 | 36.99999 | 172.002
3¦87 | 739.753 | [6 empty] | 279.2059 | 5213287.9 | 300.0152 | 0.02325961 | 1.121797 |  | 930.6391 | 37.00002 | 174.002
3¦88 | 741.753 | [6 empty] | 278.1633 | 5273319.1 | 300.0106 | 0.02255718 | 1.121797 |  | 927.1784 | 36.99999 | 176.002
3¦89 | 743.753 | [6 empty] | 277.8138 | 5333352.7 | 300.0096 | 0.02574418 | 1.121797 |  | 926.0164 | 36.99999 | 178.002
3¦90 | 745.753 | [6 empty] | 277.2554 | 5393389.8 | 300.0099 | 0.02346489 | 1.121796 |  | 924.1542 | 37.00005 | 180.002
3¦91 | 747.753 | [6 empty] | 276.6184 | 5453420.7 | 300.0132 | 0.01976268 | 1.121797 |  | 922.0206 | 37.00002 | 182.002
3¦92 | 749.753 | [6 empty] | 276.1493 | 5513450.4 | 300.0169 | 0.02004907 | 1.121797 |  | 920.4457 | 36.99999 | 184.002
3¦93 | 751.753 | [6 empty] | 275.3351 | 5573485.5 | 300.0183 | 0.02035952 | 1.121797 |  | 917.7279 | 37.00002 | 186.002
3¦94 | 753.753 | [6 empty] | 274.4562 | 5633520.3 | 300.0176 | 0.02225109 | 1.121796 |  | 914.8003 | 37.00005 | 188.002
3¦95 | 755.753 | [6 empty] | 273.8369 | 5693548.8 | 300.0153 | 0.02600643 | 1.121797 |  | 912.7432 | 36.99999 | 190.002
3¦96 | 757.753 | [6 empty] | 273.3029 | 5753577.3 | 300.0121 | 0.02781573 | 1.121798 |  | 910.9727 | 36.99996 | 192.002
3¦97 | 759.753 | [6 empty] | 272.8108 | 5813619.5 | 300.0088 | 0.02759224 | 1.121797 |  | 909.3426 | 36.99999 | 194.002
3¦98 | 761.753 | [6 empty] | 272.1477 | 5873651.6 | 300.0098 | 0.02705391 | 1.121798 |  | 907.1293 | 36.99999 | 196.002
3¦99 | 763.753 | [6 empty] | 271.3642 | 5933687.1 | 300.0127 | 0.0287618 | 1.121797 |  | 904.5091 | 36.99999 | 198.002
3¦100 | 765.753 | [6 empty] | 271.0667 | 5993714.5 | 300.0158 | 0.02564501 | 1.121798 |  | 903.5082 | 36.99996 | 200.002
4¦1 | 799.443 | [6 empty] | 262.3077 | 6967378.9 | 300.013 | 0.01869058 | 1.121801 |  | 874.3212 | 37.00106 | 33.01001
4¦2 | 832.469 | [6 empty] | 250.5977 | 7891337.5 | 278.5944 | 0.008018819 | 1.121798 |  | 899.5074 | 37.00106 | 66.03601
4¦3 | 865.489 | [6 empty] | 240.2968 | 8744409.375 | 257.1809 | 0.01169045 | 1.121754 |  | 934.3494 | 37.00106 | 99.05603
4¦4 | 898.515 | [6 empty] | 230.7975 | 9527190.625 | 235.757 | 0.01085475 | 1.121754 |  | 978.9633 | 37.00106 | 132.082
4¦5 | 931.555 | [6 empty] | 221.974 | 10239190.6 | 214.3337 | 0.005857339 | 1.121754 |  | 1035.647 | 37.00106 | 165.122
4¦6 | 964.57 | [6 empty] | 213.4055 | 10879844.5 | 192.9109 | 0.004505967 | 1.121754 |  | 1106.239 | 37.00106 | 198.137
4¦7 | 997.606 | [6 empty] | 204.8965 | 11450119.5 | 171.4869 | 0.009912311 | 1.121754 |  | 1194.823 | 37.00106 | 231.173
4¦8 | 1030.626 | [6 empty] | 196.4084 | 11949312.5 | 150.0643 | 0.004499455 | 1.121754 |  | 1308.828 | 37.00106 | 264.193
4¦9 | 1063.641 | [6 empty] | 187.6655 | 12377675 | 128.6397 | 0.0006618808 | 1.121754 |  | 1458.845 | 37.00106 | 297.208
4¦10 | 1096.672 | [6 empty] | 178.7957 | 12735455.5 | 107.2167 | 0.001543007 | 1.121755 |  | 1667.61 | 37.00106 | 330.239
4¦11 | 1129.687 | [6 empty] | 168.9808 | 13022257.8 | 85.79439 | -0.001886503 | 1.121754 |  | 1969.602 | 37.00106 | 363.254
4¦12 | 1162.728 | [6 empty] | 158.006 | 13238540.6 | 64.37031 | -0.002671396 | 1.121755 |  | 2454.641 | 37.00106 | 396.295
4¦13 | 1195.743 | [6 empty] | 144.7288 | 13383820.3 | 42.94605 | -0.004002709 | 1.121754 |  | 3370.013 | 37.00106 | 429.3101
4¦14 | 1228.778 | [6 empty] | 127.3916 | 13458465.6 | 21.52269 | -0.01340899 | 1.121754 |  | 5918.946 | 37.00106 | 462.345
4¦15 | 1261.794 | [6 empty] | 107.6 | 13462193.75 | 0.07400383 | -0.0008440914 | 1.121754 |  | 1453978.5 | 37.00106 | 495.361
5¦1 | 1507.779 | 849.4857 | 847.251 | 61.57623 | 0.1 | 0.6283185 | 0.07267861 | 4.99999 | 0.5886927 | 0.003698866 | -0.05121929 | 1.121699 | 1351998.3 |  | 37.00085 | 59.995
5¦2 | 1555.426 | 888.3452 | 886.0341 | 64.0363 | 0.1258925 | 0.7910062 | 0.07227232 | 5.000091 | 0.5629866 | 0.004453259 | -0.04405731 | 1.121697 | 1123057.1 |  | 37.00109 | 107.642
5¦3 | 1593.273 | 917.294 | 914.8416 | 67.03072 | 0.1584893 | 0.9958177 | 0.07327063 | 5.000116 | 0.5453009 | 0.005430203 | -0.04293551 | 1.121699 | 921146.5 |  | 36.99957 | 145.4889
5¦4 | 1623.334 | 943.0634 | 940.3561 | 71.40672 | 0.1995262 | 1.25366 | 0.07593678 | 4.999906 | 0.5304849 | 0.006650479 | -0.06803371 | 1.121699 | 752247.9 |  | 37.00027 | 175.5499
5¦5 | 1647.211 | 967.1675 | 964.1389 | 76.48002 | 0.2511886 | 1.578265 | 0.07932513 | 4.999997 | 0.5174373 | 0.00816653 | -0.06925989 | 1.121699 | 612804.3 |  | 37.00195 | 199.427
5¦6 | 1666.173 | 988.905 | 985.5045 | 81.93924 | 0.3162278 | 1.986918 | 0.08314463 | 4.999839 | 0.5063159 | 0.01006008 | -0.0751486 | 1.121699 | 497708.1 |  | 36.99999 | 218.3889
5¦7 | 1681.234 | 1009.525 | 1005.68 | 88.02054 | 0.3981072 | 2.501381 | 0.08752362 | 4.999974 | 0.4963807 | 0.01241637 | -0.06233354 | 1.121699 | 403586.8 |  | 36.99996 | 233.45
5¦8 | 1713.149 | 1038.079 | 1033.789 | 94.27024 | 0.5011872 | 3.149052 | 0.09118836 | 4.999741 | 0.4832828 | 0.01521883 | -0.06323607 | 1.1217 | 329647.9 |  | 37.00036 | 265.365
5¦9 | 1738.497 | 1064.821 | 1060.02 | 101.0078 | 0.6309574 | 3.964422 | 0.09528788 | 4.999987 | 0.4720698 | 0.01871484 | -0.0675455 | 1.121699 | 268594.4 |  | 37.0003 | 290.7129
5¦10 | 1758.63 | 1090.92 | 1085.576 | 107.8476 | 0.7943283 | 4.990912 | 0.0993463 | 5.000138 | 0.4621631 | 0.02306616 | -0.07616464 | 1.121699 | 218581.3 |  | 37.00097 | 310.8459
5¦11 | 1774.62 | 1115.815 | 1109.917 | 114.5755 | 1 | 6.283185 | 0.1032291 | 4.999588 | 0.4538937 | 0.02851898 | -0.07207996 | 1.121697 | 177587.5 |  | 37.00005 | 326.8359375
5¦12 | 1787.319 | 1139.976 | 1133.486 | 121.4699 | 1.258925 | 7.910062 | 0.1071652 | 4.999368 | 0.4474789 | 0.03539586 | -0.06201117 | 1.121643 | 144117.2 |  | 36.99978 | 339.5349
5¦13 | 1797.403 | 1163.895 | 1156.83 | 128.0465 | 1.584893 | 9.958179 | 0.1106873 | 5.000001 | 0.443344 | 0.04414899 | -0.06923936 | 1.121644 | 116878.3 |  | 37.00082 | 349.6189
5¦14 | 1805.411 | 1188.838 | 1181.191 | 134.6205 | 1.995263 | 12.5366 | 0.1139701 | 4.999068 | 0.4417909 | 0.05538558 | -0.07207012 | 1.121643 | 94829.32 |  | 37.00018 | 357.627
5¦15 | 1811.772 | 1213.266 | 1205.035 | 141.0867 | 2.511886 | 15.78265 | 0.1170811 | 4.99874 | 0.4453631 | 0.07029009 | -0.0754131 | 1.121643 | 76873.4 |  | 37.00173 | 363.9879
5¦16 | 1816.82 | 1239.429 | 1230.653 | 147.2306 | 3.162278 | 19.86918 | 0.1196363 | 4.998496 | 0.4563338 | 0.09066977 | -0.07032385 | 1.121643 | 62379.48 |  | 37.00085 | 369.0359
5¦17 | 1820.828 | 1265.534 | 1256.23 | 153.1735 | 3.981072 | 25.01381 | 0.121931 | 4.998063 | 0.4818619 | 0.120532 | -0.0720643 | 1.121643 | 50593.4 |  | 37.00076 | 373.0439
5¦18 | 1828.2 | 1295.304 | 1285.534 | 158.7921 | 5.011873 | 31.49053 | 0.1235221 | 4.997564 | 0.5351352 | 0.1685169 | -0.06975874 | 1.121643 | 41133.14 |  | 37.00121 | 380.4159
5¦19 | 1834.054 | 1327.247 | 1317.033 | 164.3434 | 6.309575 | 39.64423 | 0.124783 | 4.996893 | 0.6606936 | 0.2619269 | -0.066664 | 1.121644 | 33478.94 |  | 37.0003 | 386.2699
5¦20 | 1838.702 | 1356.488 | 1345.871 | 169.383 | 7.943282 | 49.90911 | 0.1258538 | 4.995991 | 1.079926 | 0.5389815 | -0.06929176 | 1.121644 | 27179.16 |  | 37.00079 | 390.918
5¦21 | 1842.392 | 1366.973 | 1356.201 | 171.272 | 10 | 62.83185 | 0.1262897 | 4.995005 | 2.28871 | 1.438039 | -0.07348889 | 1.121643 | 21756.06 |  | 37.00067 | 394.6079
5¦22 | 1845.321 | 1426.966 | 1417.896 | 160.6318 | 12.58926 | 79.10064 | 0.1133041 | 4.993619 | 0.5447386 | 0.4308917 | -0.07447965 | 1.121644 | 18039.88 |  | 37.00204 | 397.537
5¦23 | 1847.645 | 1488.643 | 1481.733 | 143.2618 | 15.84893 | 99.58179 | 0.09671924 | 4.991934 | 0.2275732 | 0.2266214 | -0.07471631 | 1.121644 | 14948.95 |  | 37.00247 | 399.861
5¦24 | 1849.489 | 1565.168 | 1561.871 | 101.5255 | 19.95262 | 125.366 | 0.06519442 | 4.989802 | 0.1172907 | 0.1470427 | -0.07684547 | 1.121643 | 12484.78 |  | 37.00167 | 401.705
5¦25 | 1852.265 | 1561.164 | 1561.163 | 1.561164 | 25.11887 | 157.8265 | 0.000999981 | 4.987047 | 0.06515867 | 0.1028377 | -0.07421827 | 1.121644 | 9891.647 |  | 36.99978 | 404.481
5¦26 | 1854.469 | 1744.168 | 1743.964 | 26.66292 | 31.62278 | 198.6918 | 0.01548457 | 4.983573 | 0.03876257 | 0.07701803 | -0.07185498 | 1.12165 | 8778.262 |  | 36.99984 | 406.6849
5¦27 | 1856.217 | 1943.509 | 1943.096 | 40.08945 | 39.81073 | 250.1382 | 0.02062914 | 4.979005 | 0.02349187 | 0.05876214 | -0.06931997 | 1.121647 | 7769.742 |  | 36.99999 | 408.433
5¦28 | 1857.603 | 2440.803 | 2438.692 | 101.492 | 50.11873 | 314.9053 | 0.05138914 | 4.973062 | 0.0145307 | 0.04575795 | -0.06995133 | 1.121648 | 7750.913 |  | 37.00002 | 409.819
5¦29 | 1858.703 | 2718.129 | 2638.984375 | 651.1439 | 63.09573 | 396.4421 | 0.4380103 | 4.965973 | 0.008940379 | 0.03544343 | -0.07027473 | 1.121647 | 6856.308 |  | 37.00027 | 410.9189
5¦30 | 1859.573 | 5485.985 | 4498.26 | 3140.333 | 79.43284 | 499.0912 | 0.8930849 | 4.955997 | 0.005645486 | 0.02817613 | -0.07160941 | 1.121647 | 10991.95 |  | 37.00054 | 411.7889
5¦31 | 1860.263 | 7010.464 | 2524.482 | 6540.152 | 100 | 628.3185 | 2.403071 | 4.944503 | 0.003355145 | 0.021081 | -0.07314644 | 1.121647 | 11157.5 |  | 36.99999 | 412.4789