## St_kC_CL_14_...asticRecovery_3
SegIndex | t in s | ¦G*¦ in Pa | G' in Pa | G" in Pa | f in Hz | ω in rad/s | tan(δ) in - | τ in Pa | ɣ in % | ɣ̇ in 1/s | Fn in N | h in mm | ¦η*¦ in mPas | η in mPas | T in °C | t_seg in s
1¦1 | 14.341 | [6 empty] | 0 | 4.066171 | 0.002443856 | 0.001854425 | 9.677555 |  | 0 | 36.99993 | 0.6599998
1¦2 | 14.996 | [6 empty] | 0 | 4.218635 | 0.002060816 | 0.003437019 | 9.354005 |  | 0 | 36.99996 | 1.315001
1¦3 | 15.651 | [6 empty] | 0 | 4.351752 | 0.00215091 | 0.004627611 | 9.022854 |  | 0 | 36.99999 | 1.97
1¦4 | 16.306 | [6 empty] | 0 | 4.491354 | 0.00185096 | 0.00545857 | 8.699503 |  | 0 | 37.00002 | 2.625
1¦5 | 16.961 | [6 empty] | 0 | 4.61227 | 0.0018951 | 0.003516431 | 8.367303 |  | 0 | 37.00005 | 3.280001
1¦6 | 17.616 | [6 empty] | 0 | 4.736593 | 0.001653009 | -0.0001637807 | 8.044452 |  | 0 | 37.00005 | 3.934999
1¦7 | 18.271 | [6 empty] | 0 | 4.839261 | 0.001641655 | 0.002560774 | 7.712252 |  | 0 | 37.00005 | 4.59
1¦8 | 18.926 | [6 empty] | 0 | 4.951932 | 0.001491231 | 0.0026932 | 7.388703 |  | 0 | 37.00005 | 5.245001
1¦9 | 19.581 | [6 empty] | 0 | 5.047785 | 0.001602019 | 0.002386919 | 7.057053 |  | 0 | 37.00009 | 5.9
1¦10 | 20.236 | [6 empty] | 0 | 5.150014 | 0.001462575 | 0.003298238 | 6.733852 |  | 0 | 37.00012 | 6.555
1¦11 | 20.896 | [6 empty] | 0 | 5.237293 | 0.00127328 | 0.0009170292 | 6.4039 |  | 0 | 37.00018 | 7.215
1¦12 | 21.551 | [6 empty] | 0 | 5.316218 | 0.001111573 | 0.002356066 | 6.072449 |  | 0 | 37.00021 | 7.870001
1¦13 | 22.206 | [6 empty] | 0 | 5.402178 | 0.001202802 | 0.0009385744 | 5.7484 |  | 0 | 37.00021 | 8.525
1¦14 | 22.861 | [6 empty] | 0 | 5.471979 | 0.001083966 | 0.004064159 | 5.41695 |  | 0 | 37.00021 | 9.18
1¦15 | 23.516 | [6 empty] | 0 | 5.551344 | 0.001251654 | 0.003207411 | 5.092999 |  | 0 | 37.00021 | 9.835001
1¦16 | 24.171 | [6 empty] | 0 | 5.613561 | 0.0009840127 | 0.002341682 | 4.761549 |  | 0 | 37.00021 | 10.49
1¦17 | 24.826 | [6 empty] | 0 | 5.683691 | 0.001131046 | 0.001890663 | 4.438249 |  | 0 | 37.00021 | 11.145
1¦18 | 25.481 | [6 empty] | 0 | 5.740302 | 0.000798171 | 0.00364282 | 4.106699 |  | 0 | 37.00024 | 11.8
1¦19 | 26.136 | [6 empty] | 0 | 5.806256 | 0.0009964632 | 0.002547327 | 3.782598 |  | 0 | 37.00027 | 12.455
1¦20 | 26.791 | [6 empty] | 0 | 5.853853 | 0.0005371876 | 0.00355111 | 3.452198 |  | 0 | 37.0003 | 13.11
1¦21 | 27.446 | [6 empty] | 0 | 5.912881 | 0.000961813 | 0.006471877 | 3.127048 |  | 0 | 37.0003 | 13.765
1¦22 | 28.101 | [6 empty] | 0 | 5.962677 | 0.0005548475 | 0.005198961 | 2.797698 |  | 0 | 37.0003 | 14.42
1¦23 | 28.756 | [6 empty] | 0 | 6.020057 | 0.0007469283 | 0.005920667 | 2.472398 |  | 0 | 37.00027 | 15.075
1¦24 | 29.416 | [6 empty] | 0 | 6.07326 | 0.0009527599 | 0.003594002 | 2.142249 |  | 0 | 37.00024 | 15.735
1¦25 | 30.071 | [6 empty] | 0 | 6.103708 | -0.0003413218 | 0.005586569 | 1.812499 |  | 0 | 37.00027 | 16.39
1¦26 | 30.726 | [6 empty] | 0 | 6.204618 | 0.000832907 | 0.272258 | 1.487448 |  | 0 | 37.00027 | 17.045
1¦27 | 31.381 | [6 empty] | 0 | 6.224514 | 0.0002262779 | 2.273972 | 1.157448 |  | 0 | 37.00027 | 17.7
1¦28 | 31.416 | [6 empty] | 0 | 6.226712 | 0.0002041001 | 2.504601 | 1.142648 |  | 0 | 37.0003 | 17.735
2¦1 | 191.506 | 8400.561 | 8370.653 | 708.2214 | 0.1 | 0.6283185 | 0.08460743 | 4.99999 | 0.05952041 | 0.0003739778 | 0.4018989 | 1.107074 | 13369907.2 |  | 37.0014 | 59.994
2¦2 | 239.155 | 8502.171875 | 8477.88 | 642.2513 | 0.1258925 | 0.7910062 | 0.0757558 | 5.000113 | 0.0588112 | 0.0004652002 | 0.3570033 | 1.107049 | 10748553.7 |  | 37.00057 | 107.643
2¦3 | 277.002 | 8624.235 | 8602.162 | 616.6446 | 0.1584893 | 0.9958177 | 0.07168461 | 5.000106 | 0.0579797 | 0.0005773721 | 0.3302294 | 1.107005 | 8660456.1 |  | 37.00042 | 145.49
2¦4 | 307.063 | 8709.257 | 8689.559 | 585.4228 | 0.1995262 | 1.25366 | 0.06737115 | 4.999904 | 0.05741238 | 0.0007197562 | 0.3030343 | 1.107005 | 6947062.5 |  | 37.00039 | 175.551
2¦5 | 330.94 | 8803.772 | 8784.947 | 575.4256 | 0.2511886 | 1.578265 | 0.06550227 | 4.999996 | 0.05680074 | 0.0008964661 | 0.2915894 | 1.107006 | 5578134.3 |  | 36.99938 | 199.428
2¦6 | 349.902 | 8883.749 | 8865.173 | 574.195 | 0.3162278 | 1.986918 | 0.06476998 | 4.999839 | 0.05628994 | 0.001118435 | 0.2719696 | 1.107007 | 4471121.1 |  | 37.00143 | 218.39
2¦7 | 364.963 | 8976.695 | 8959.381 | 557.2678 | 0.3981072 | 2.501381 | 0.06219947 | 4.999976 | 0.05571285 | 0.001393591 | 0.2546265 | 1.106955 | 3588695.1 |  | 37.00054 | 233.451
2¦8 | 396.878 | 9062.754 | 9045.307 | 562.0883 | 0.5011872 | 3.149052 | 0.06214162 | 4.999742 | 0.05518969 | 0.001737952 | 0.231526 | 1.106951 | 2877930.7 |  | 37.00085 | 265.366
2¦9 | 422.224 | 9157.58 | 9140.478 | 559.407 | 0.6309574 | 3.964422 | 0.06120092 | 4.999986 | 0.0546333 | 0.002165895 | 0.2208808 | 1.10695 | 2309940.7 |  | 37.0006 | 290.712
2¦10 | 442.357 | 9252.432 | 9235.237 | 563.8151 | 0.7943283 | 4.990912 | 0.0610501 | 5.000162 | 0.05409425 | 0.002699797 | 0.2087088 | 1.10695 | 1853856.0 |  | 37.00082 | 310.845
2¦11 | 458.347 | 9348.054 | 9330.294 | 575.9503 | 1 | 6.283185 | 0.0617287 | 4.999586 | 0.05356442 | 0.003365552 | 0.2026539 | 1.10695 | 1487788.9 |  | 37.00091 | 326.835
2¦12 | 471.046 | 9435.732 | 9417.58 | 585.0032 | 1.258925 | 7.910062 | 0.06211821 | 4.999373 | 0.05311167 | 0.004201166 | 0.1974093 | 1.10695 | 1192877.2 |  | 37.00115 | 339.534
2¦13 | 481.13 | 9527.078125 | 9508.771 | 590.3325 | 1.584893 | 9.958179 | 0.06208305 | 5.000012 | 0.05268187 | 0.005246155 | 0.1852531 | 1.10695 | 956708.9 |  | 37.00076 | 349.618
2¦14 | 489.138 | 9621.526 | 9602.526 | 604.368 | 1.995263 | 12.5366 | 0.06293879 | 4.999068 | 0.05226808 | 0.006552642 | 0.1808953 | 1.10695 | 767474.7 |  | 36.99993 | 357.626
2¦15 | 495.498 | 9691.762 | 9672.237 | 614.8819 | 2.511886 | 15.78265 | 0.06357197 | 4.998741 | 0.05206503 | 0.00821724 | 0.178997 | 1.106951 | 614077.1 |  | 36.99899 | 363.986
2¦16 | 500.547 | 9782.965 | 9761.593 | 646.2985 | 3.162278 | 19.86918 | 0.06620838 | 4.998496 | 0.05185704 | 0.01030357 | 0.1741662 | 1.106951 | 492368.9 |  | 37.00012 | 369.035
2¦17 | 504.555 | 9882.526 | 9860.671 | 656.8866 | 3.981072 | 25.01381 | 0.06661758 | 4.998066 | 0.0517707 | 0.01294983 | 0.170274 | 1.106951 | 395082.8 |  | 36.99996 | 373.043
2¦18 | 511.927 | 9966.619 | 9943.089 | 684.4577 | 5.011873 | 31.49053 | 0.06883807 | 4.997563 | 0.05203241 | 0.01638528 | 0.1625923 | 1.106951 | 316495.8 |  | 37.00109 | 380.415
2¦19 | 517.781 | 10061.71 | 10035.65625 | 723.5874 | 6.309575 | 39.64423 | 0.07210144 | 4.996894 | 0.05266482 | 0.02087856 | 0.1628268 | 1.106951 | 253800.1 |  | 37.00109 | 386.269
2¦20 | 522.429 | 10132.71 | 10105.04 | 748.2544 | 7.943282 | 49.90911 | 0.0740479 | 4.995989 | 0.05416527 | 0.02703341 | 0.1591864 | 1.106951 | 203023.2 |  | 37.00048 | 390.917
2¦21 | 526.119 | 10216.73 | 10186.22 | 788.954 | 10 | 62.83185 | 0.07745308 | 4.995004 | 0.05691501 | 0.03576076 | 0.1595074 | 1.106951 | 162604.3 |  | 37.00033 | 394.607
2¦22 | 529.047 | 10291.96 | 10258.57 | 828.4369 | 12.58926 | 79.10064 | 0.08075577 | 4.993616 | 0.06233994 | 0.04931129 | 0.1561876 | 1.106952 | 130112.3 |  | 37.00048 | 397.535
2¦23 | 531.371 | 10358.91 | 10323.02 | 861.511 | 15.84893 | 99.58179 | 0.08345719 | 4.99193 | 0.07399879 | 0.07368932 | 0.15745 | 1.106952 | 104024.1 |  | 37.00051 | 399.859
2¦24 | 533.216 | 10395.62 | 10358.84 | 873.6925 | 19.95262 | 125.366 | 0.08434007 | 4.989809 | 0.1065227 | 0.1335433 | 0.1562415 | 1.10695 | 82922.14 |  | 36.99957 | 401.704
2¦25 | 535.992 | 10330.32 | 10297.01 | 828.8695 | 25.11887 | 157.8265 | 0.08049639 | 4.987051 | 0.3421018 | 0.5399272 | 0.1575729 | 1.106952 | 65453.61 |  | 36.99899 | 404.48
2¦26 | 538.196 | 10278.66 | 10256.17 | 679.6068 | 31.62278 | 198.6918 | 0.06624556 | 4.983587 | 0.1174634 | 0.23339 | 0.1596113 | 1.106953 | 51731.69 |  | 37.00002 | 406.684
2¦27 | 539.944 | 10122.26 | 10106.36 | 567.0436 | 39.81073 | 250.1382 | 0.05654091 | 4.979018 | 0.03916254 | 0.09796046 | 0.1573262 | 1.106954 | 40466.66 |  | 37.00039 | 408.432
2¦28 | 541.33 | 10253.72 | 10188.95 | 1150.668 | 50.11873 | 314.9053 | 0.1223927 | 4.973135 | 0.01922744 | 0.06054822 | 0.1570287 | 1.106953 | 32561.28 |  | 37.00079 | 409.818
2¦29 | 542.428 | 11957.45 | 11564.89 | 3038.758 | 63.09573 | 396.4421 | 0.3388447 | 4.965825 | 0.01092611 | 0.0433157 | 0.1566671 | 1.106953 | 30161.91 |  | 37.00115 | 410.916
2¦30 | 543.3 | 16647.15 | 15421.39 | 6269.631 | 79.43284 | 499.0912 | 0.5146649 | 4.955811 | 0.006592654 | 0.03290336 | 0.1543213 | 1.106952 | 33354.92 |  | 37.00106 | 411.788
2¦31 | 543.99 | 27392.89 | 25029.89 | 11129.91 | 100 | 628.3185 | 0.5281187 | 4.944362 | 0.004155018 | 0.02610675 | 0.1547127 | 1.106952 | 43597.13 |  | 37.00057 | 412.478
3¦1 | 549.246 | [6 empty] | 905.6061 | 50479.92 | 300.3232 | -0.09927423 | 1.106905 |  | 3015.439 | 36.99996 | 2.004944
3¦2 | 551.246 | [6 empty] | 763.9698 | 110541 | 300.0896 | 0.01744461 | 1.106905 |  | 2545.806 | 36.99993 | 4.004944
3¦3 | 553.246 | [6 empty] | 711.1343 | 170584.375 | 300.1199 | 0.1167924 | 1.106903 |  | 2369.501 | 37.00002 | 6.004944
3¦4 | 555.246 | [6 empty] | 698.436 | 230618.7 | 300.0591 | 0.1345258 | 1.106904 |  | 2327.662 | 36.99996 | 8.004944
3¦5 | 557.246 | [6 empty] | 621.3687 | 290664.3 | 299.9551 | 0.102675 | 1.106904 |  | 2071.539 | 36.99999 | 10.00494
3¦6 | 559.246 | [6 empty] | 634.6616 | 350695.5 | 300.0941 | 0.1450061 | 1.106904 |  | 2114.876 | 36.99999 | 12.00494
3¦7 | 561.246 | [6 empty] | 549.7811 | 410741.4 | 299.8116 | 0.07625682 | 1.106904 |  | 1833.755 | 36.99999 | 14.00494
3¦8 | 563.246 | [6 empty] | 590.6025 | 470768.1 | 300.1084 | 0.07035808 | 1.106906 |  | 1967.964 | 36.9999 | 16.00494
3¦9 | 565.246 | [6 empty] | 565.2112 | 530805.1 | 300.0179 | 0.0570834 | 1.106905 |  | 1883.925 | 36.99996 | 18.00494
3¦10 | 567.246 | [6 empty] | 553.04 | 590840 | 300.045 | 0.1267379 | 1.106905 |  | 1843.19 | 36.99996 | 20.00494
3¦11 | 569.246 | [6 empty] | 560.9039 | 650870.6 | 300.0205 | 0.1583487 | 1.106906 |  | 1869.552 | 36.9999 | 22.00494
3¦12 | 571.246 | [6 empty] | 569.0675 | 710902.4 | 300.0026 | 0.1432209 | 1.106904 |  | 1896.876 | 36.99996 | 24.00494
3¦13 | 573.246 | [6 empty] | 556.0974 | 770936.6 | 300.0313 | 0.1198239 | 1.106906 |  | 1853.465 | 36.9999 | 26.00494
3¦14 | 575.246 | [6 empty] | 549.6693 | 830970.9 | 300.0363 | 0.1243711 | 1.106905 |  | 1832.009 | 36.99993 | 28.00494
3¦15 | 577.246 | [6 empty] | 535.3991 | 891006.4 | 300.0346 | 0.08932744 | 1.106904 |  | 1784.458 | 36.99996 | 30.00494
3¦16 | 579.246 | [6 empty] | 532.7507 | 951039.8 | 300.0114 | 0.09291135 | 1.106904 |  | 1775.769 | 36.99999 | 32.00494
3¦17 | 581.246 | [6 empty] | 525.8303 | 1011075 | 300.0242 | 0.08641561 | 1.106905 |  | 1752.626 | 36.99996 | 34.00494
3¦18 | 583.246 | [6 empty] | 515.5508 | 1071113.1 | 300.0126 | 0.08714163 | 1.106905 |  | 1718.431 | 36.99993 | 36.00494
3¦19 | 585.246 | [6 empty] | 505.5438 | 1131148.7 | 300.0183 | 0.06982606 | 1.106904 |  | 1685.043 | 36.99999 | 38.00494
3¦20 | 587.246 | [6 empty] | 497.8467 | 1191182.0 | 300.0229 | 0.0697192 | 1.106905 |  | 1659.363 | 36.99996 | 40.00494
3¦21 | 589.246 | [6 empty] | 488.9608 | 1251217.0 | 300.0141 | 0.083802 | 1.106904 |  | 1629.793 | 36.99999 | 42.00494
3¦22 | 591.246 | [6 empty] | 479.1441 | 1311250.6 | 300.0168 | 0.06377205 | 1.106905 |  | 1597.058 | 36.99996 | 44.00494
3¦23 | 593.246 | [6 empty] | 473.812 | 1371284.7 | 300.0186 | 0.07575522 | 1.106904 |  | 1579.275 | 36.99999 | 46.00494
3¦24 | 595.246 | [6 empty] | 473.7471 | 1431317.4 | 300.0115 | 0.0714748 | 1.106904 |  | 1579.096 | 36.99999 | 48.00494
3¦25 | 597.246 | [6 empty] | 463.5695 | 1491350.3 | 300.0159 | 0.07354376 | 1.106905 |  | 1545.15 | 36.99993 | 50.00494
3¦26 | 599.246 | [6 empty] | 459.11 | 1551382.6 | 300.0142 | 0.0720323 | 1.106906 |  | 1530.294 | 36.9999 | 52.00494
3¦27 | 601.246 | [6 empty] | 455.2629 | 1611414.3 | 300.016 | 0.06991471 | 1.106907 |  | 1517.462 | 36.99984 | 54.00494
3¦28 | 603.246 | [6 empty] | 451.4866 | 1671450 | 300.0162 | 0.07322244 | 1.106906 |  | 1504.874 | 36.9999 | 56.00494
3¦29 | 605.246 | [6 empty] | 448.2853 | 1731485.0 | 300.0219 | 0.06577362 | 1.106904 |  | 1494.175 | 36.99996 | 58.00494
3¦30 | 607.246 | [6 empty] | 444.6088 | 1791519.9 | 300.0215 | 0.06894893 | 1.106903 |  | 1481.923 | 37.00002 | 60.00494
3¦31 | 609.246 | [6 empty] | 441.3189 | 1851552.3 | 300.0212 | 0.07292002 | 1.106904 |  | 1470.959 | 36.99999 | 62.00494
3¦32 | 611.246 | [6 empty] | 438.1709 | 1911586.5 | 300.0245 | 0.06895925 | 1.106903 |  | 1460.45 | 37.00002 | 64.00494
3¦33 | 613.246 | [6 empty] | 435.0548 | 1971626.2 | 300.0239 | 0.06566358 | 1.106903 |  | 1450.067 | 37.00002 | 66.00494
3¦34 | 615.246 | [6 empty] | 432.189 | 2031659.0 | 300.0223 | 0.06249185 | 1.106903 |  | 1440.523 | 37.00002 | 68.00494
3¦35 | 617.246 | [6 empty] | 428.7 | 2091692.4 | 300.0228 | 0.0654614 | 1.106903 |  | 1428.892 | 37.00002 | 70.00494
3¦36 | 619.246 | [6 empty] | 426.0032 | 2151726.4 | 300.0181 | 0.06465337 | 1.106903 |  | 1419.925 | 37.00005 | 72.00494
3¦37 | 621.247 | [6 empty] | 423.647 | 2211759.6 | 300.0158 | 0.06566748 | 1.106903 |  | 1412.082 | 37.00005 | 74.00598
3¦38 | 623.247 | [6 empty] | 421.8059 | 2271790.8 | 300.0159 | 0.0666935 | 1.106904 |  | 1405.945 | 37.00002 | 76.00598
3¦39 | 625.247 | [6 empty] | 419.471 | 2331825.8 | 300.0137 | 0.06641329 | 1.106903 |  | 1398.173 | 37.00005 | 78.00598
3¦40 | 627.247 | [6 empty] | 417.2292 | 2391862.7 | 300.0112 | 0.06330569 | 1.106901 |  | 1390.712 | 37.00012 | 80.00598
3¦41 | 629.247 | [6 empty] | 415.1704 | 2451893.4 | 300.0108 | 0.05963467 | 1.106902 |  | 1383.852 | 37.00009 | 82.00598
3¦42 | 631.247 | [6 empty] | 412.6317 | 2511925.6 | 300.006 | 0.05981601 | 1.106902 |  | 1375.411 | 37.00005 | 84.00598
3¦43 | 633.247 | [6 empty] | 410.5269 | 2571959.6 | 300.0078 | 0.06055361 | 1.106902 |  | 1368.388 | 37.00009 | 86.00598
3¦44 | 635.247 | [6 empty] | 408.8978 | 2631990.8 | 300.006 | 0.05719793 | 1.106903 |  | 1362.965 | 37.00002 | 88.00598
3¦45 | 637.247 | [6 empty] | 407.2759 | 2692020.9 | 300.0081 | 0.05712188 | 1.106904 |  | 1357.55 | 36.99999 | 90.00598
3¦46 | 639.247 | [6 empty] | 405.4575 | 2752057.8 | 300.0098 | 0.05672862 | 1.106902 |  | 1351.481 | 37.00005 | 92.00598
3¦47 | 641.247 | [6 empty] | 403.8874 | 2812093.6 | 300.0104 | 0.05510432 | 1.106902 |  | 1346.245 | 37.00009 | 94.00598
3¦48 | 643.247 | [6 empty] | 402.2859 | 2872130.5 | 300.0143 | 0.05065919 | 1.106902 |  | 1340.889 | 37.00005 | 96.00598
3¦49 | 645.247 | [6 empty] | 400.247 | 2932163.9 | 300.0159 | 0.05096765 | 1.106902 |  | 1334.086 | 37.00005 | 98.00598
3¦50 | 647.247 | [6 empty] | 398.7164 | 2992199.8 | 300.019 | 0.05173304 | 1.106901 |  | 1328.97 | 37.00012 | 100.006
3¦51 | 649.247 | [6 empty] | 397.0217 | 3052231.6 | 300.0192 | 0.04861872 | 1.106902 |  | 1323.321 | 37.00009 | 102.006
3¦52 | 651.247 | [6 empty] | 395.6165 | 3112264.3 | 300.0219 | 0.04662492 | 1.106902 |  | 1318.625 | 37.00009 | 104.006
3¦53 | 653.247 | [6 empty] | 394.0976 | 3172297.9 | 300.0207 | 0.04661701 | 1.106902 |  | 1313.568 | 37.00009 | 106.006
3¦54 | 655.247 | [6 empty] | 392.5678 | 3232327.9 | 300.0229 | 0.04979242 | 1.106903 |  | 1308.459 | 37.00005 | 108.006
3¦55 | 657.247 | [6 empty] | 390.5948 | 3292355.9 | 300.021 | 0.0455442 | 1.106904 |  | 1301.892 | 36.99996 | 110.006
3¦56 | 659.247 | [6 empty] | 389.3046875 | 3352387.5 | 300.0223 | 0.04927351 | 1.106905 |  | 1297.586 | 36.99996 | 112.006
3¦57 | 661.247 | [6 empty] | 388.0224 | 3412423.0 | 300.0216 | 0.04489742 | 1.106904 |  | 1293.315 | 36.99999 | 114.006
3¦58 | 663.247 | [6 empty] | 386.5877 | 3472456.25 | 300.0201 | 0.04954158 | 1.106904 |  | 1288.539 | 36.99999 | 116.006
3¦59 | 665.247 | [6 empty] | 385.2346 | 3532489.8 | 300.0182 | 0.04276189 | 1.106904 |  | 1284.037 | 36.99999 | 118.006
3¦60 | 667.247 | [6 empty] | 384.128 | 3592519.1 | 300.0146 | 0.04732582 | 1.106905 |  | 1280.364 | 36.99996 | 120.006
3¦61 | 669.247 | [6 empty] | 382.9087 | 3652554.3 | 300.0156 | 0.04522222 | 1.106904 |  | 1276.296 | 36.99999 | 122.006
3¦62 | 671.247 | [6 empty] | 381.6837 | 3712589.8 | 300.0112 | 0.04779588 | 1.106903 |  | 1272.231 | 37.00002 | 124.006
3¦63 | 673.247 | [6 empty] | 380.6998 | 3772628.9 | 300.0107 | 0.04637755 | 1.106903 |  | 1268.954 | 37.00002 | 126.006
3¦64 | 675.247 | [6 empty] | 379.4791 | 3832660.9 | 300.0071 | 0.04524943 | 1.106903 |  | 1264.9 | 37.00002 | 128.006
3¦65 | 677.247 | [6 empty] | 378.4813 | 3892693.0 | 300.0055 | 0.04549234 | 1.106904 |  | 1261.581 | 36.99999 | 130.006
3¦66 | 679.247 | [6 empty] | 377.1864 | 3952726.6 | 300.0067 | 0.04792465 | 1.106903 |  | 1257.26 | 37.00002 | 132.006
3¦67 | 681.247 | [6 empty] | 376.0786 | 4012760.5 | 300.0055 | 0.04300005 | 1.106903 |  | 1253.573 | 37.00002 | 134.006
3¦68 | 683.247 | [6 empty] | 375.1703 | 4072788.3 | 300.0055 | 0.0432291 | 1.106904 |  | 1250.545 | 36.99996 | 136.006
3¦69 | 685.247 | [6 empty] | 373.9725 | 4132822.7 | 300.0077 | 0.04366039 | 1.106904 |  | 1246.543 | 36.99999 | 138.006
3¦70 | 687.247 | [6 empty] | 373.3324 | 4192856.25 | 300.0089 | 0.04621676 | 1.106904 |  | 1244.404 | 36.99999 | 140.006
3¦71 | 689.247 | [6 empty] | 372.3958 | 4252887.5 | 300.0116 | 0.04042185 | 1.106904 |  | 1241.271 | 36.99996 | 142.006
3¦72 | 691.247 | [6 empty] | 371.3765 | 4312920.3 | 300.0138 | 0.04092468 | 1.106904 |  | 1237.865 | 36.99996 | 144.006
3¦73 | 693.247 | [6 empty] | 370.3801 | 4372955.1 | 300.0157 | 0.03608063 | 1.106904 |  | 1234.536 | 36.99999 | 146.006
3¦74 | 695.247 | [6 empty] | 369.255 | 4432979.3 | 300.0197 | 0.04035385 | 1.106906 |  | 1230.769 | 36.99987 | 148.006
3¦75 | 697.247 | [6 empty] | 368.0007 | 4493012.5 | 300.0182 | 0.03856039 | 1.106906 |  | 1226.594 | 36.9999 | 150.006
3¦76 | 699.247 | [6 empty] | 367.2086 | 4553045.3 | 300.0215 | 0.04067948 | 1.106906 |  | 1223.941 | 36.9999 | 152.006
3¦77 | 701.247 | [6 empty] | 366.4249 | 4613079.3 | 300.0218 | 0.03744911 | 1.106906 |  | 1221.328 | 36.9999 | 154.006
3¦78 | 703.247 | [6 empty] | 365.3678 | 4673123.4 | 300.0219 | 0.0397872 | 1.106904 |  | 1217.804 | 36.99996 | 156.006
3¦79 | 705.247 | [6 empty] | 364.503 | 4733154.7 | 300.0215 | 0.03919266 | 1.106905 |  | 1214.923 | 36.99996 | 158.006
3¦80 | 707.243 | [6 empty] | 363.6486 | 4793034.0 | 300.0222 | 0.04162712 | 1.106905 |  | 1212.072 | 36.99993 | 160.002
3¦81 | 709.243 | [6 empty] | 362.9522 | 4853075 | 300.021 | 0.03977858 | 1.106904 |  | 1209.756 | 36.99999 | 162.002
3¦82 | 711.243 | [6 empty] | 362.2166 | 4913108.2 | 300.019 | 0.04338635 | 1.106903 |  | 1207.312 | 37.00002 | 164.002
3¦83 | 713.243 | [6 empty] | 361.2278 | 4973141.0 | 300.0171 | 0.03909366 | 1.106904 |  | 1204.024 | 37.00002 | 166.002
3¦84 | 715.243 | [6 empty] | 360.4522 | 5033177.0 | 300.0133 | 0.03794506 | 1.106903 |  | 1201.454 | 37.00005 | 168.002
3¦85 | 717.243 | [6 empty] | 359.7542 | 5093206.25 | 300.0124 | 0.03697127 | 1.106904 |  | 1199.131 | 37.00002 | 170.002
3¦86 | 719.243 | [6 empty] | 359.0849 | 5153232.0 | 300.0094 | 0.03624336 | 1.106905 |  | 1196.912 | 36.99993 | 172.002
3¦87 | 721.243 | [6 empty] | 358.4762 | 5213264.5 | 300.0068 | 0.0357297 | 1.106905 |  | 1194.893 | 36.99993 | 174.002
3¦88 | 723.243 | [6 empty] | 358.0374 | 5273298.0 | 300.0055 | 0.03392382 | 1.106905 |  | 1193.436 | 36.99993 | 176.002
3¦89 | 725.243 | [6 empty] | 357.4691 | 5333337.5 | 300.0052 | 0.03179569 | 1.106904 |  | 1191.543 | 36.99999 | 178.002
3¦90 | 727.243 | [6 empty] | 356.795 | 5393368.0 | 300.005 | 0.03430274 | 1.106904 |  | 1189.297 | 36.99999 | 180.002
3¦91 | 729.243 | [6 empty] | 356.1852 | 5453398.4 | 300.004 | 0.03529167 | 1.106904 |  | 1187.268 | 36.99996 | 182.002
3¦92 | 731.243 | [6 empty] | 355.5774 | 5513432.0 | 300.006 | 0.0309483 | 1.106904 |  | 1185.234 | 36.99996 | 184.002
3¦93 | 733.243 | [6 empty] | 354.9938 | 5573470.3 | 300.0079 | 0.03001025 | 1.106904 |  | 1183.282 | 36.99996 | 186.002
3¦94 | 735.243 | [6 empty] | 354.2723 | 5633502.0 | 300.0089 | 0.03337909 | 1.106905 |  | 1180.872 | 36.99996 | 188.002
3¦95 | 737.243 | [6 empty] | 353.6411 | 5693534.8 | 300.0135 | 0.02921039 | 1.106905 |  | 1178.75 | 36.99996 | 190.002
3¦96 | 739.243 | [6 empty] | 353.3622 | 5753566.0 | 300.0145 | 0.02988853 | 1.106905 |  | 1177.817 | 36.99996 | 192.002
3¦97 | 741.243 | [6 empty] | 352.4539 | 5813603.5 | 300.0179 | 0.03159087 | 1.106904 |  | 1174.776 | 36.99999 | 194.002
3¦98 | 743.243 | [6 empty] | 351.8229 | 5873637.9 | 300.0221 | 0.03076033 | 1.106904 |  | 1172.657 | 36.99999 | 196.002
3¦99 | 745.243 | [6 empty] | 351.2518 | 5933669.9 | 300.022 | 0.03264779 | 1.106904 |  | 1170.754 | 36.99999 | 198.002
3¦100 | 747.243 | [6 empty] | 350.5533 | 5993706.6 | 300.0235 | 0.0332607 | 1.106903 |  | 1168.42 | 37.00002 | 200.002
4¦1 | 780.923 | [6 empty] | 342.5449 | 6967100 | 300.022 | 0.03450274 | 1.106912 |  | 1141.733 | 37.00106 | 33.00995
4¦2 | 813.959 | [6 empty] | 329.8729 | 7891343.75 | 278.5966 | 0.02468451 | 1.106912 |  | 1184.052 | 37.00106 | 66.04596
4¦3 | 846.974 | [6 empty] | 318.4203 | 8744278.9 | 257.1783 | 0.02441626 | 1.106901 |  | 1238.131 | 37.00106 | 99.06097
4¦4 | 880.01 | [6 empty] | 307.5867 | 9527064.8 | 235.7524 | 0.01750056 | 1.10691 |  | 1304.702 | 37.00106 | 132.097
4¦5 | 913.03 | [6 empty] | 297.3923 | 10238510.9 | 214.3405 | 0.0109425 | 1.106857 |  | 1387.476 | 37.00106 | 165.117
4¦6 | 946.055 | [6 empty] | 287.1837 | 10879900.8 | 192.9168 | 0.005931527 | 1.106857 |  | 1488.64 | 37.00106 | 198.142
4¦7 | 979.071 | [6 empty] | 276.7092 | 11449800 | 171.4923 | 0.01148112 | 1.106857 |  | 1613.537 | 37.00106 | 231.158
4¦8 | 1012.086 | [6 empty] | 266.3448 | 11948932.8 | 150.0699 | 0.007134769 | 1.106857 |  | 1774.805 | 37.00106 | 264.173
4¦9 | 1045.116 | [6 empty] | 255.5047 | 12377514.8 | 128.6442 | 0.001400226 | 1.106857 |  | 1986.135 | 37.00109 | 297.2029
4¦10 | 1078.137 | [6 empty] | 243.9674 | 12735181.25 | 107.2184 | 4.207872e-05 | 1.106858 |  | 2275.425 | 37.00106 | 330.2239
4¦11 | 1111.167 | [6 empty] | 231.1199 | 13022157.8 | 85.79679 | -0.004756995 | 1.106857 |  | 2693.806 | 37.00106 | 363.254
4¦12 | 1144.208 | [6 empty] | 216.9945 | 13238448.4 | 64.36889 | -0.01545625 | 1.106913 |  | 3371.109 | 37.00106 | 396.295
4¦13 | 1177.228 | [6 empty] | 199.783 | 13383121.9 | 42.94891 | -0.02204191 | 1.106857 |  | 4651.643 | 37.00106 | 429.315
4¦14 | 1210.243 | [6 empty] | 176.6381 | 13458303.1 | 21.52695 | -0.02264128 | 1.106799 |  | 8205.441 | 37.00106 | 462.33
4¦15 | 1243.264 | [6 empty] | 153.1066 | 13462646.9 | 0.06026259 | 0.01151101 | 1.1068 |  | 2540657.0 | 37.00106 | 495.351
5¦1 | 1489.328 | 1531.514 | 1526.314 | 126.0867 | 0.1 | 0.6283185 | 0.08260974 | 4.99999 | 0.3265006 | 0.002051464 | -0.3942469 | 1.106856 | 2437479.5 |  | 37.00021 | 59.99695
5¦2 | 1536.975 | 1616.711 | 1611.188 | 133.5291 | 0.1258925 | 0.7910062 | 0.08287597 | 5.000107 | 0.3093162 | 0.002446711 | -0.443696 | 1.106822 | 2043866.9 |  | 37.00002 | 107.6439
5¦3 | 1574.822 | 1685.247 | 1679.677 | 136.9047 | 0.1584893 | 0.9958177 | 0.08150584 | 5.000103 | 0.2967579 | 0.002955168 | -0.4455468 | 1.1068 | 1692324.8 |  | 37.00234375 | 145.491
5¦4 | 1604.883 | 1733.2 | 1727.424 | 141.3903 | 0.1995262 | 1.25366 | 0.08185232 | 4.999907 | 0.28857 | 0.003617688 | -0.4496852 | 1.106799 | 1382512.0 |  | 37.00051 | 175.552
5¦5 | 1628.76 | 1773.35 | 1767.111 | 148.6262 | 0.2511886 | 1.578265 | 0.08410666 | 4.999982 | 0.2820892 | 0.004452114 | -0.4672411 | 1.106802 | 1123607.7 |  | 37.00012 | 199.429
5¦6 | 1647.722 | 1814.147 | 1807.593 | 154.0626 | 0.3162278 | 1.986918 | 0.08523037 | 4.999837 | 0.2758113 | 0.005480142 | -0.4600968 | 1.106801 | 913045.8 |  | 37.00048 | 218.391
5¦7 | 1662.783 | 1848.816 | 1841.906 | 159.6981 | 0.3981072 | 2.501381 | 0.08670339 | 4.999966 | 0.2707643 | 0.006772849 | -0.4563241 | 1.106801 | 739117.9 |  | 36.99886 | 233.4519
5¦8 | 1694.698 | 1895.254 | 1887.737 | 168.6245 | 0.5011872 | 3.149052 | 0.08932631 | 4.999741 | 0.264294 | 0.008322758 | -0.4486809 | 1.106772 | 601848.9 |  | 36.99804 | 265.3669
5¦9 | 1720.044 | 1937.84 | 1929.778 | 176.5818 | 0.6309574 | 3.964422 | 0.09150403 | 4.999987 | 0.2587683 | 0.01025867 | -0.4669335 | 1.106744 | 488807.7 |  | 37.00198 | 290.7129
5¦10 | 1740.177 | 1975.123 | 1966.532 | 184.0192 | 0.7943283 | 4.990912 | 0.09357586 | 5.000172 | 0.2543029 | 0.01269203 | -0.437966 | 1.106752 | 395744 |  | 36.99999 | 310.8459
5¦11 | 1756.167 | 2014.999 | 2005.556 | 194.854 | 1 | 6.283185 | 0.09715696 | 4.999586 | 0.2498742 | 0.01570006 | -0.4338978 | 1.106752 | 320697.1 |  | 36.99996 | 326.8359375
5¦12 | 1768.866 | 2051.867 | 2041.77 | 203.2984 | 1.258925 | 7.910062 | 0.09956944 | 4.999373 | 0.246351 | 0.01948652 | -0.4393473 | 1.106769 | 259399.6 |  | 36.99865 | 339.5349
5¦13 | 1778.95 | 2089.672 | 2078.892 | 211.981 | 1.584893 | 9.958179 | 0.101968 | 5.000013 | 0.2434331 | 0.0242415 | -0.441776 | 1.106755 | 209844.8 |  | 36.99993 | 349.6189
5¦14 | 1786.958 | 2129.007 | 2117.474 | 221.3098 | 1.995263 | 12.5366 | 0.1045158 | 4.999068 | 0.2412292 | 0.03024195 | -0.4303491 | 1.106801 | 169823.3 |  | 37.00057 | 357.627
5¦15 | 1793.318 | 2167.205 | 2154.932 | 230.3158 | 2.511886 | 15.78265 | 0.1068784 | 4.998742 | 0.2406381 | 0.03797906 | -0.42475 | 1.106801 | 137315.7 |  | 36.99969 | 363.9869
5¦16 | 1798.367 | 2205.249 | 2192.132 | 240.1731 | 3.162278 | 19.86918 | 0.1095615 | 4.998497 | 0.2423318 | 0.04814934 | -0.4201045 | 1.106802 | 110988.5 |  | 37.00012 | 369.0359
5¦17 | 1802.375 | 2241.814 | 2227.88 | 249.562 | 3.981072 | 25.01381 | 0.1120178 | 4.998067 | 0.2479471 | 0.06202102 | -0.4216578 | 1.106739 | 89623.04 |  | 37.00063 | 373.0439
5¦18 | 1809.747 | 2282.268 | 2267.541 | 258.8537 | 5.011873 | 31.49053 | 0.1141562 | 4.997565 | 0.2597375 | 0.0817927 | -0.4156338 | 1.106799 | 72474.75 |  | 37.00012 | 380.4159
5¦19 | 1815.601 | 2322.037 | 2306.501 | 268.1581 | 6.309575 | 39.64423 | 0.1162619 | 4.996894 | 0.2847519 | 0.1128877 | -0.4189675 | 1.106803 | 58571.89 |  | 36.99948 | 386.2699
5¦20 | 1820.249 | 2363.032 | 2346.834 | 276.2057 | 7.943282 | 49.90911 | 0.117693 | 4.995986 | 0.3407832 | 0.1700819 | -0.4257053 | 1.106802 | 47346.7 |  | 36.99938 | 390.918
5¦21 | 1823.939 | 2409.364 | 2392.388 | 285.507 | 10 | 62.83185 | 0.1193395 | 4.995007 | 0.5006538 | 0.31457 | -0.4301333 | 1.106801 | 38346.23 |  | 36.99883 | 394.6079
5¦22 | 1826.867 | 2398.775 | 2380.132 | 298.4861 | 12.58926 | 79.10064 | 0.1254086 | 4.993614 | 1.483377 | 1.173361 | -0.4278671 | 1.106803 | 30325.61 |  | 36.99951 | 397.5359
5¦23 | 1829.191 | 2448.745 | 2432.78 | 279.1671 | 15.84893 | 99.58179 | 0.1147516 | 4.991935 | 0.4059433 | 0.4042456 | -0.4263987 | 1.106804 | 24590.29 |  | 36.99902 | 399.86
5¦24 | 1831.036 | 2476.373 | 2466.119 | 225.1197 | 19.95262 | 125.366 | 0.09129895 | 4.989803 | 0.1520743 | 0.1906494 | -0.428398 | 1.106802 | 19753.14 |  | 36.99972 | 401.705
5¦25 | 1833.812 | 2389.795 | 2389.148 | 55.62692 | 25.11887 | 157.8265 | 0.02339971 | 4.987051 | 0.07438165 | 0.117394 | -0.4332962 | 1.106802 | 15141.91 |  | 37.00063 | 404.481
5¦26 | 1836.014 | 2484.084 | 2483.652 | 46.31568 | 31.62278 | 198.6918 | 0.01882003 | 4.983583 | 0.04179396 | 0.08304115 | -0.435819 | 1.106803 | 12502.2 |  | 37.00067 | 406.683
5¦27 | 1837.762 | 2517.577 | 2517.469 | 23.2915 | 39.81073 | 250.1382 | 0.009362713 | 4.979061 | 0.02451277 | 0.06131579 | -0.4359755 | 1.106804 | 10064.74 |  | 37.00012 | 408.4309
5¦28 | 1839.148 | 2109.952 | 2108.999 | 63.43069 | 50.11873 | 314.9053 | 0.1142144 | 4.973092 | 0.01460051 | 0.04597778 | -0.437566 | 1.106804 | 6700.276 |  | 37.0003 | 409.8169
5¦29 | 1840.248 | 1762.821 | 1759.46 | 108.8036 | 63.09573 | 396.4421 | 0.6208012 | 4.965855 | 0.008851207 | 0.03508991 | -0.4382796 | 1.106804 | 4446.603 |  | 37.00045 | 410.917
5¦30 | 1841.118 | 1355.192 | 1319.873 | 307.3742 | 79.43284 | 499.0912 | 1.610692 | 4.955857 | 0.005286875 | 0.02638633 | -0.4394123 | 1.106803 | 2715.319 |  | 37.00039 | 411.787
5¦31 | 1841.808 | 1299.467 | 882.7917 | 953.5693 | 100 | 628.3185 | 4.640742 | 4.944354 | 0.003163342 | 0.01987587 | -0.439137 | 1.106803 | 2068.167 |  | 37.00045 | 412.4769