## St_kC_CL_28_...asticRecovery_2
SegIndex | t in s | ¦G*¦ in Pa | G' in Pa | G" in Pa | f in Hz | ω in rad/s | tan(δ) in - | τ in Pa | ɣ in % | ɣ̇ in 1/s | Fn in N | h in mm | ¦η*¦ in mPas | η in mPas | T in °C | t_seg in s
1¦1 | 14.374 | [6 empty] | 0 | -6.020231 | -0.00469905 | 0.01243222 | 9.677938 |  | 0 | 37.00048 | 0.6599998
1¦2 | 15.029 | [6 empty] | 0 | -6.323996 | -0.004416392 | 0.01192451 | 9.347288 |  | 0 | 37.00051 | 1.315001
1¦3 | 15.684 | [6 empty] | 0 | -6.612261 | -0.004272614 | 0.01169579 | 9.022537 |  | 0 | 37.00057 | 1.97
1¦4 | 16.339 | [6 empty] | 0 | -6.906461 | -0.004317965 | 0.01066024 | 8.691836 |  | 0 | 37.0006 | 2.625001
1¦5 | 16.994 | [6 empty] | 0 | -7.188018 | -0.004552059 | 0.01143486 | 8.368536 |  | 0 | 37.0006 | 3.28
1¦6 | 17.649 | [6 empty] | 0 | -7.46166 | -0.003634974 | 0.01254235 | 8.036886 |  | 0 | 37.0006 | 3.935
1¦7 | 18.304 | [6 empty] | 0 | -7.724088 | -0.004144666 | 0.01183098 | 7.713287 |  | 0 | 37.0006 | 4.590001
1¦8 | 18.959 | [6 empty] | 0 | -7.982448 | -0.003594416 | 0.01338614 | 7.382337 |  | 0 | 37.00057 | 5.245
1¦9 | 19.614 | [6 empty] | 0 | -8.223878 | -0.003746886 | 0.01172303 | 7.057737 |  | 0 | 37.00057 | 5.900001
1¦10 | 20.269 | [6 empty] | 0 | -8.46179 | -0.003501856 | 0.01007873 | 6.727937 |  | 0 | 37.00057 | 6.554999
1¦11 | 20.924 | [6 empty] | 0 | -8.680571 | -0.003277766 | 0.0109602 | 6.401537 |  | 0 | 37.0006 | 7.21
1¦12 | 21.579 | [6 empty] | 0 | -8.9043 | -0.003314391 | 0.007605758 | 6.072586 |  | 0 | 37.00063 | 7.865001
1¦13 | 22.234 | [6 empty] | 0 | -9.109559 | -0.003124261 | 0.01036183 | 5.746186 |  | 0 | 37.00067 | 8.52
1¦14 | 22.889 | [6 empty] | 0 | -9.322513 | -0.003251814 | 0.008893503 | 5.417635 |  | 0 | 37.00067 | 9.175
1¦15 | 23.549 | [6 empty] | 0 | -9.527332 | -0.003218415 | 0.008234463 | 5.089136 |  | 0 | 37.00067 | 9.835
1¦16 | 24.204 | [6 empty] | 0 | -9.710713 | -0.002616046 | 0.009666846 | 4.758935 |  | 0 | 37.00067 | 10.49
1¦17 | 24.859 | [6 empty] | 0 | -9.897722 | -0.002794211 | 0.008485492 | 4.433586 |  | 0 | 37.00063 | 11.145
1¦18 | 25.514 | [6 empty] | 0 | -10.06648 | -0.002375306 | 0.009579253 | 4.104436 |  | 0 | 37.0006 | 11.8
1¦19 | 26.169 | [6 empty] | 0 | -10.24304 | -0.002757941 | 0.00638075 | 3.777937 |  | 0 | 37.00054 | 12.455
1¦20 | 26.824 | [6 empty] | 0 | -10.404 | -0.002411607 | 0.00709523 | 3.449338 |  | 0 | 37.00054 | 13.11
1¦21 | 27.479 | [6 empty] | 0 | -10.57089 | -0.002554371 | 0.0048045 | 3.123438 |  | 0 | 37.00051 | 13.765
1¦22 | 28.134 | [6 empty] | 0 | -10.72272 | -0.002294646 | 0.004045533 | 2.795138 |  | 0 | 37.00051 | 14.42
1¦23 | 28.789 | [6 empty] | 0 | -10.87927 | -0.002389664 | 0.005149992 | 2.468888 |  | 0 | 37.00051 | 15.075
1¦24 | 29.444 | [6 empty] | 0 | -11.01747 | -0.001996011 | 0.004873789 | 2.140388 |  | 0 | 37.00048 | 15.73
1¦25 | 30.099 | [6 empty] | 0 | -11.0908 | -0.000923838 | 0.05180117 | 1.812638 |  | 0 | 37.00048 | 16.385
1¦26 | 30.754 | [6 empty] | 0 | -11.12982 | -0.0007507087 | 1.155225 | 1.487389 |  | 0 | 37.00045 | 17.04
1¦27 | 31.004 | [6 empty] | 0 | -11.14588 | -0.0003609796 | 2.541759 | 1.362939 |  | 0 | 37.00045 | 17.29
2¦1 | 168.425 | 7564.064 | 7538.889 | 616.6215 | 0.1 | 0.6283185 | 0.08179234 | 4.99999 | 0.06610286 | 0.0004153365 | 0.5810667 | 1.343131 | 12038582.0 |  | 37.0032 | 59.993
2¦2 | 216.073 | 7559.198 | 7539.921 | 539.4987 | 0.1258925 | 0.7910062 | 0.07155215 | 5.000124 | 0.06614773 | 0.0005232326 | 0.5103742 | 1.343162 | 9556433.6 |  | 37.00091 | 107.641
2¦3 | 253.92 | 7598.978 | 7583.555 | 483.8961 | 0.1584893 | 0.9958177 | 0.06380821 | 5.000095 | 0.06580295 | 0.0006552774 | 0.4566606 | 1.343099 | 7630891.6 |  | 37.00131 | 145.488
2¦4 | 283.981 | 7659.089 | 7644.93 | 465.505 | 0.1995262 | 1.25366 | 0.0608908 | 4.99992 | 0.06528589 | 0.0008184633 | 0.4216081 | 1.343099 | 6109381.8 |  | 36.99822 | 175.549
2¦5 | 307.857 | 7718.890625 | 7705.983 | 446.199 | 0.2511886 | 1.578265 | 0.057903 | 4.999997 | 0.06478513 | 0.001022481 | 0.3926369 | 1.343101 | 4890745.1 |  | 36.99969 | 199.425
2¦6 | 326.82 | 7779.584 | 7766.853 | 444.8817 | 0.3162278 | 1.986918 | 0.05727955 | 4.999815 | 0.06428258 | 0.001277242 | 0.3773921 | 1.343101 | 3915403.6 |  | 37.0014 | 218.388
2¦7 | 341.88 | 7836.701 | 7824.497 | 437.1817 | 0.3981072 | 2.501381 | 0.05587341 | 4.999967 | 0.06382416 | 0.001596486 | 0.362032 | 1.343044 | 3132949.0 |  | 37.0003 | 233.448
2¦8 | 373.795 | 7906.442 | 7894.643 | 431.7882 | 0.5011872 | 3.149052 | 0.05469356 | 4.999742 | 0.06327091 | 0.001992434 | 0.3244396 | 1.343044 | 2510736.8 |  | 36.99996 | 265.363
2¦9 | 399.142 | 7969.927 | 7958.226 | 431.7172 | 0.6309574 | 3.964422 | 0.0542477 | 4.999986 | 0.06278964 | 0.002489246 | 0.2983272 | 1.343044 | 2010362.9 |  | 37.00128 | 290.71
2¦10 | 419.275 | 8037.693 | 8025.681 | 439.2604 | 0.7943283 | 4.990912 | 0.05473171 | 5.000161 | 0.06229383 | 0.00310903 | 0.2782015 | 1.343044 | 1610465.8 |  | 36.99877 | 310.843
2¦11 | 435.265 | 8113.722 | 8101.448 | 446.1231 | 1 | 6.283185 | 0.05506706 | 4.999588 | 0.06175129 | 0.003879948 | 0.2670812 | 1.343044 | 1291339.0 |  | 36.99996 | 326.833
2¦12 | 447.964 | 8190.121 | 8177.445 | 455.4965 | 1.258925 | 7.910062 | 0.0557015 | 4.999373 | 0.06124789 | 0.004844746 | 0.2552172 | 1.343044 | 1035405.4 |  | 36.9996 | 339.532
2¦13 | 458.048 | 8250.712 | 8237.771 | 461.9325 | 1.584893 | 9.958179 | 0.05607455 | 5.000013 | 0.06092388 | 0.006066909 | 0.2466737 | 1.343044 | 828536.3 |  | 37.00015 | 349.616
2¦14 | 466.056 | 8319.96 | 8306.518 | 472.7596 | 1.995263 | 12.5366 | 0.05691432 | 4.999068 | 0.06059089 | 0.00759604 | 0.2357247 | 1.343044 | 663653.4 |  | 36.99984 | 357.624
2¦15 | 472.416 | 8383.164 | 8369.167 | 484.2357 | 2.511886 | 15.78265 | 0.0578595 | 4.998741 | 0.06042197 | 0.009536187 | 0.2254333 | 1.343044 | 531163.3 |  | 36.99993 | 363.984
2¦16 | 477.464 | 8450.984375 | 8436.169 | 500.183 | 3.162278 | 19.86918 | 0.05929011 | 4.998494 | 0.06039445 | 0.01199988 | 0.2213615 | 1.343045 | 425331.4 |  | 37.00045 | 369.032
2¦17 | 481.473 | 8520.773 | 8505.116 | 516.3101 | 3.981072 | 25.01381 | 0.0607061 | 4.998065 | 0.06062699 | 0.01516512 | 0.2200541 | 1.343044 | 340642.7 |  | 37.00167 | 373.041
2¦18 | 488.845 | 8593.527 | 8576.89 | 534.4797 | 5.011873 | 31.49053 | 0.06231635 | 4.997564 | 0.06128458 | 0.01929884 | 0.2196731 | 1.343042 | 272892.5 |  | 36.99911 | 380.413
2¦19 | 494.699 | 8666.305 | 8648.243 | 559.2261 | 6.309575 | 39.64423 | 0.06466358 | 4.996895 | 0.06269035 | 0.0248531 | 0.2155025 | 1.343045 | 218601.9 |  | 36.99981 | 386.267
2¦20 | 499.347 | 8746.398 | 8726.657 | 587.316 | 7.943282 | 49.90911 | 0.06730136 | 4.995986 | 0.06535717 | 0.03261919 | 0.2126428 | 1.343045 | 175246.5 |  | 36.99966 | 390.915
2¦21 | 503.037 | 8820.269 | 8798.718 | 616.2021 | 10 | 62.83185 | 0.07003311 | 4.995005 | 0.07061266 | 0.04436724 | 0.210376 | 1.343044 | 140378.9 |  | 37.00036 | 394.605
2¦22 | 505.965 | 8897.616 | 8874.381 | 642.599 | 12.58926 | 79.10064 | 0.07241044 | 4.993617 | 0.08144132 | 0.06442061 | 0.2080633 | 1.343045 | 112484.7 |  | 37.00021 | 397.533
2¦23 | 508.289 | 8974.373 | 8950.125 | 659.2627 | 15.84893 | 99.58179 | 0.07365977 | 4.991939 | 0.1085852 | 0.108131 | 0.2024864 | 1.343043 | 90120.62 |  | 37.00112 | 399.857
2¦24 | 510.133 | 9031.062 | 9007.499 | 651.9421 | 19.95262 | 125.366 | 0.0723788 | 4.989807 | 0.2329861 | 0.2920854 | 0.2052471 | 1.342993 | 72037.55 |  | 36.99999 | 401.701
2¦25 | 512.909 | 9022.296 | 9002.502 | 597.3175 | 25.11887 | 157.8265 | 0.06634907 | 4.987054 | 0.23022 | 0.3633482 | 0.2051947 | 1.342998 | 57165.91 |  | 37.00024 | 404.477
2¦26 | 515.114 | 8984.088 | 8973.951 | 426.6577 | 31.62278 | 198.6918 | 0.04757919 | 4.983596 | 0.05852476 | 0.1162839 | 0.2045772 | 1.342997 | 45216.21 |  | 37.00057 | 406.682
2¦27 | 516.862 | 8735.203125 | 8701.89 | 762.1640625 | 39.81073 | 250.1382 | 0.09063384 | 4.978991 | 0.02628249 | 0.06574255 | 0.2027386 | 1.342997 | 34921.51 |  | 37.00143 | 408.43
2¦28 | 518.248 | 8490.732 | 8282.782 | 1867.634 | 50.11873 | 314.9053 | 0.2713223 | 4.973048 | 0.014024 | 0.04416231 | 0.2013987 | 1.342996 | 26962.81 |  | 37.0007 | 409.816
2¦29 | 519.346 | 9640.1 | 8094.055 | 5236.201 | 63.09573 | 396.4421 | 0.8245377 | 4.965898 | 0.00806602 | 0.0319771 | 0.198613 | 1.342997 | 24316.54 |  | 37.00002 | 410.914
2¦30 | 520.216 | 15178.65 | 9646.086 | 11719.4 | 79.43284 | 499.0912 | 1.301147 | 4.955896 | 0.004859948 | 0.02425558 | 0.1986514 | 1.342997 | 30412.57 |  | 37.00054 | 411.784
2¦31 | 520.906 | 31224.18 | 15688.95 | 26996.40625 | 100 | 628.3185 | 1.721496 | 4.944535 | 0.003029695 | 0.01903614 | 0.1953407 | 1.342997 | 49694.82 |  | 37.00085 | 412.474
3¦1 | 526.132 | [6 empty] | 540.8041 | 50566.73 | 300.5517 | 0.03891145 | 1.342998 |  | 1799.371 | 36.99999 | 2.005005
3¦2 | 528.132 | [6 empty] | 203.2401 | 110643.6 | 300.0515 | 0.1170192 | 1.342997 |  | 677.3509 | 36.99999 | 4.005005
3¦3 | 530.132 | [6 empty] | 191.4919 | 170675.2 | 300.0045 | 0.1342415 | 1.342996 |  | 638.2967 | 37.00002 | 6.005005
3¦4 | 532.132 | [6 empty] | 139.9924 | 230713 | 300.0429 | 0.08377396 | 1.342997 |  | 466.5745 | 37.00002 | 8.005005
3¦5 | 534.132 | [6 empty] | 114.7903 | 290746.7 | 300.0101 | 0.06064947 | 1.342996 |  | 382.6213 | 37.00005 | 10.005
3¦6 | 536.132 | [6 empty] | 105.4201 | 350777.6 | 299.9812 | 0.06040626 | 1.342997 |  | 351.4225 | 36.99999 | 12.005
3¦7 | 538.132 | [6 empty] | 108.3095 | 410807.4 | 300.0024 | 0.06394518 | 1.342997 |  | 361.0286 | 36.99999 | 14.005
3¦8 | 540.132 | [6 empty] | 105.8445 | 470837.6 | 300.0007 | 0.06251966 | 1.342998 |  | 352.8142 | 36.99996 | 16.005
3¦9 | 542.132 | [6 empty] | 103.4855 | 530867.6 | 300.0029 | 0.06277776 | 1.342999 |  | 344.9484 | 36.99993 | 18.005
3¦10 | 544.132 | [6 empty] | 101.5348 | 590897.7 | 300.002 | 0.06452005 | 1.342999 |  | 338.4472 | 36.9999 | 20.005
3¦11 | 546.132 | [6 empty] | 99.4192 | 650928.6 | 299.9975 | 0.06634609 | 1.342998 |  | 331.4001 | 36.99996 | 22.005
3¦12 | 548.132 | [6 empty] | 98.21656 | 710958.8 | 300.0038 | 0.05215929 | 1.342998 |  | 327.3844 | 36.99996 | 24.005
3¦13 | 550.132 | [6 empty] | 96.3698 | 770989.7 | 300.0033 | 0.05080745 | 1.342997 |  | 321.2292 | 36.99999 | 26.005
3¦14 | 552.132 | [6 empty] | 94.90285 | 831019.5 | 299.9986 | 0.04961338 | 1.342998 |  | 316.3443 | 36.99996 | 28.005
3¦15 | 554.132 | [6 empty] | 94.13793 | 891051.3 | 300.003 | 0.05409159 | 1.342998 |  | 313.79 | 36.99993 | 30.005
3¦16 | 556.132 | [6 empty] | 92.57402 | 951084.5 | 300.0004 | 0.0472406 | 1.343 |  | 308.5797 | 36.99987 | 32.005
3¦17 | 558.132 | [6 empty] | 91.95879 | 1011114.7 | 299.9984 | 0.05049826 | 1.342999 |  | 306.531 | 36.9999 | 34.005
3¦18 | 560.132 | [6 empty] | 90.53925 | 1071145.1 | 300.0025 | 0.05007293 | 1.342999 |  | 301.795 | 36.99993 | 36.005
3¦19 | 562.132 | [6 empty] | 89.42649 | 1131176.0 | 300.0015 | 0.04961127 | 1.342998 |  | 298.0868 | 36.99996 | 38.005
3¦20 | 564.132 | [6 empty] | 88.72015 | 1191206.1 | 299.9981 | 0.04651029 | 1.342998 |  | 295.7357 | 36.99996 | 40.005
3¦21 | 566.132 | [6 empty] | 87.40099 | 1251235.4 | 300.0019 | 0.04390952 | 1.342999 |  | 291.3348 | 36.9999 | 42.005
3¦22 | 568.132 | [6 empty] | 86.5431 | 1311266.1 | 300.0017 | 0.04306212 | 1.342999 |  | 288.4753 | 36.99993 | 44.005
3¦23 | 570.132 | [6 empty] | 85.58617 | 1371297.8 | 299.9966 | 0.04322378 | 1.342997 |  | 285.2905 | 37.00002 | 46.005
3¦24 | 572.132 | [6 empty] | 85.01978 | 1431327.9 | 300.003 | 0.04023828 | 1.342997 |  | 283.3965 | 37.00002 | 48.005
3¦25 | 574.132 | [6 empty] | 84.05128 | 1491357.9 | 300.0003 | 0.04094559 | 1.342997 |  | 280.1707 | 36.99999 | 50.005
3¦26 | 576.132 | [6 empty] | 83.76805 | 1551386.9 | 299.9974 | 0.0409618 | 1.342998 |  | 279.2293 | 36.99996 | 52.005
3¦27 | 578.132 | [6 empty] | 83.36713 | 1611416.7 | 300.0023 | 0.04182168 | 1.342998 |  | 277.8883 | 36.99996 | 54.005
3¦28 | 580.132 | [6 empty] | 82.56985 | 1671447.7 | 299.9995 | 0.03849148 | 1.342998 |  | 275.2333 | 36.99996 | 56.005
3¦29 | 582.133 | [6 empty] | 81.70544 | 1731478.3 | 299.9971 | 0.03740146 | 1.342997 |  | 272.3541 | 36.99999 | 58.00598
3¦30 | 584.133 | [6 empty] | 81.42426 | 1791513.1 | 300.0022 | 0.03817024 | 1.342998 |  | 271.4122 | 36.99996 | 60.00598
3¦31 | 586.133 | [6 empty] | 80.43649 | 1851542.0 | 300.0011 | 0.032362 | 1.342999 |  | 268.1207 | 36.9999 | 62.00598
3¦32 | 588.133 | [6 empty] | 80.06093 | 1911573.8 | 299.9976 | 0.03381271 | 1.342998 |  | 266.8719 | 36.99996 | 64.00598
3¦33 | 590.133 | [6 empty] | 79.49778 | 1971603.5 | 300.0032 | 0.03427145 | 1.342998 |  | 264.9898 | 36.99996 | 66.00598
3¦34 | 592.133 | [6 empty] | 79.02553 | 2031632.2 | 300.0009 | 0.03085855 | 1.342999 |  | 263.4176 | 36.99993 | 68.00598
3¦35 | 594.133 | [6 empty] | 78.56673 | 2091662.7 | 299.9983 | 0.03050334 | 1.342999 |  | 261.8906 | 36.99993 | 70.00598
3¦36 | 596.133 | [6 empty] | 78.00457 | 2151694.3 | 300.0016 | 0.03090782 | 1.342998 |  | 260.0138 | 36.99999 | 72.00598
3¦37 | 598.133 | [6 empty] | 77.56722 | 2211725.2 | 300.001 | 0.02872288 | 1.342997 |  | 258.5565 | 36.99999 | 74.00598
3¦38 | 600.133 | [6 empty] | 77.31889 | 2271756.4 | 299.9982 | 0.02968535 | 1.342997 |  | 257.7312 | 37.00002 | 76.00598
3¦39 | 602.133 | [6 empty] | 76.73948 | 2331785.0 | 300.0021 | 0.02789581 | 1.342998 |  | 255.7965 | 36.99999 | 78.00598
3¦40 | 604.133 | [6 empty] | 76.17839 | 2391814.8 | 300.0013 | 0.03115438 | 1.342998 |  | 253.9268 | 36.99999 | 80.00598
3¦41 | 606.133 | [6 empty] | 75.98557 | 2451844.1 | 299.9979 | 0.02812675 | 1.342998 |  | 253.287 | 36.99996 | 82.00598
3¦42 | 608.133 | [6 empty] | 75.53737 | 2511874.2 | 300.0031 | 0.02723388 | 1.342998 |  | 251.7886 | 36.99996 | 84.00598
3¦43 | 610.133 | [6 empty] | 75.23291 | 2571905.3 | 300.0014 | 0.03049409 | 1.342998 |  | 250.7752 | 36.99999 | 86.00598
3¦44 | 612.133 | [6 empty] | 74.79344 | 2631935.2 | 299.997 | 0.02884591 | 1.342998 |  | 249.314 | 36.99999 | 88.00598
3¦45 | 614.133 | [6 empty] | 74.52855 | 2691971.3 | 300.0039 | 0.02590118 | 1.342998 |  | 248.4253 | 36.99999 | 90.00598
3¦46 | 616.133 | [6 empty] | 74.09264 | 2752002.0 | 300.0009 | 0.03220397 | 1.342998 |  | 246.9748 | 36.99999 | 92.00598
3¦47 | 618.133 | [6 empty] | 73.71123 | 2812031.1 | 299.997 | 0.0275575 | 1.342998 |  | 245.7065 | 36.99996 | 94.00598
3¦48 | 620.133 | [6 empty] | 73.49727 | 2872061.7 | 300.0022 | 0.02872642 | 1.342998 |  | 244.9891 | 36.99999 | 96.00598
3¦49 | 622.133 | [6 empty] | 73.07115 | 2932090.0 | 300.0003 | 0.02547864 | 1.342999 |  | 243.5703 | 36.99993 | 98.00598
3¦50 | 624.133 | [6 empty] | 72.78549 | 2992120.1 | 299.9966 | 0.02512888 | 1.342998 |  | 242.6211 | 36.99993 | 100.006
3¦51 | 626.133 | [6 empty] | 72.67906 | 3052151.6 | 300.0023 | 0.02238323 | 1.342998 |  | 242.2617 | 36.99996 | 102.006
3¦52 | 628.133 | [6 empty] | 72.30131 | 3112182.4 | 299.9997 | 0.02420821 | 1.342998 |  | 241.0046 | 36.99999 | 104.006
3¦53 | 630.133 | [6 empty] | 71.99037 | 3172211.7 | 299.998 | 0.02543252 | 1.342998 |  | 239.9695 | 36.99996 | 106.006
3¦54 | 632.133 | [6 empty] | 71.80973 | 3232240.4 | 300.0018 | 0.01982152 | 1.342998 |  | 239.3644 | 36.99996 | 108.006
3¦55 | 634.133 | [6 empty] | 71.16248 | 3292270.3 | 300.001 | 0.01988636 | 1.342999 |  | 237.2075 | 36.99993 | 110.006
3¦56 | 636.133 | [6 empty] | 71.35481 | 3352299.2 | 299.9964 | 0.02246755 | 1.342999 |  | 237.8522 | 36.99993 | 112.006
3¦57 | 638.133 | [6 empty] | 71.09603 | 3412330.9 | 300.0007 | 0.02222291 | 1.342998 |  | 236.9862 | 36.99996 | 114.006
3¦58 | 640.133 | [6 empty] | 70.6012 | 3472361.3 | 300.002 | 0.01993568 | 1.342998 |  | 235.3357 | 36.99996 | 116.006
3¦59 | 642.133 | [6 empty] | 70.48354 | 3532393.4 | 299.9988 | 0.02361137 | 1.342998 |  | 234.9461 | 36.99999 | 118.006
3¦60 | 644.133 | [6 empty] | 70.22007 | 3592427.3 | 300.0009 | 0.02271682 | 1.342998 |  | 234.0662 | 36.99996 | 120.006
3¦61 | 646.133 | [6 empty] | 69.94331 | 3652457.8 | 300.0014 | 0.02082807 | 1.342998 |  | 233.1433 | 36.99996 | 122.006
3¦62 | 648.133 | [6 empty] | 69.6554 | 3712491.8 | 299.9972 | 0.02012314 | 1.342997 |  | 232.1868 | 37.00002 | 124.006
3¦63 | 650.133 | [6 empty] | 69.55264 | 3772525 | 300.0016 | 0.02180961 | 1.342995 |  | 231.8409 | 37.00009 | 126.006
3¦64 | 652.133 | [6 empty] | 68.90191 | 3832552.3 | 300.001 | 0.02333001 | 1.342996 |  | 229.6722 | 37.00002 | 128.006
3¦65 | 654.133 | [6 empty] | 69.00695 | 3892581.25 | 299.9977 | 0.02637962 | 1.342997 |  | 230.0249 | 37.00002 | 130.006
3¦66 | 656.133 | [6 empty] | 68.88206 | 3952613.7 | 300.0002 | 0.0250757 | 1.342996 |  | 229.6067 | 37.00005 | 132.006
3¦67 | 658.133 | [6 empty] | 68.27463 | 4012641.8 | 300.0011 | 0.02503265 | 1.342997 |  | 227.5812 | 37.00002 | 134.006
3¦68 | 660.133 | [6 empty] | 68.27076 | 4072677.0 | 299.9992 | 0.02117654 | 1.342995 |  | 227.5698 | 37.00009 | 136.006
3¦69 | 662.133 | [6 empty] | 68.27175 | 4132707.4 | 300.0025 | 0.0241997 | 1.342995 |  | 227.5706 | 37.00012 | 138.006
3¦70 | 664.133 | [6 empty] | 68.00844 | 4192737.5 | 300.0018 | 0.02019163 | 1.342995 |  | 226.6934 | 37.00012 | 140.006
3¦71 | 666.133 | [6 empty] | 67.63514 | 4252766.0 | 299.9974 | 0.02068745 | 1.342996 |  | 225.4524 | 37.00009 | 142.006
3¦72 | 668.129 | [6 empty] | 67.6616 | 4312642.2 | 300.0022 | 0.0220153 | 1.342997 |  | 225.537 | 37.00002 | 144.002
3¦73 | 670.129 | [6 empty] | 67.03252 | 4372672.7 | 300.0014 | 0.02353787 | 1.342997 |  | 223.4407 | 37.00002 | 146.002
3¦74 | 672.129 | [6 empty] | 66.72245 | 4432703.125 | 299.9973 | 0.02374549 | 1.342998 |  | 222.4102 | 36.99996 | 148.002
3¦75 | 674.129 | [6 empty] | 67.09527 | 4492735.5 | 300.0015 | 0.02289843 | 1.342998 |  | 223.6498 | 36.99999 | 150.002
3¦76 | 676.129 | [6 empty] | 66.72908 | 4552770.3 | 300.0026 | 0.01992372 | 1.342996 |  | 222.4284 | 37.00005 | 152.002
3¦77 | 678.129 | [6 empty] | 66.3974 | 4612796.5 | 299.9983 | 0.02058055 | 1.342998 |  | 221.3259 | 36.99999 | 154.002
3¦78 | 680.129 | [6 empty] | 66.42565 | 4672824.6 | 300.0016 | 0.01769857 | 1.342998 |  | 221.4177 | 36.99996 | 156.002
3¦79 | 682.129 | [6 empty] | 66.04726 | 4732857.0 | 300.0019 | 0.01884509 | 1.342997 |  | 220.1562 | 36.99999 | 158.002
3¦80 | 684.129 | [6 empty] | 66.03333 | 4792889.1 | 299.9978 | 0.01531921 | 1.342997 |  | 220.1127 | 37.00002 | 160.002
3¦81 | 686.129 | [6 empty] | 66.10981 | 4852915.625 | 300.0003 | 0.01934105 | 1.342998 |  | 220.3658 | 36.99999 | 162.002
3¦82 | 688.129 | [6 empty] | 65.81674 | 4912946.875 | 300.0018 | 0.01829666 | 1.342997 |  | 219.3878 | 36.99999 | 164.002
3¦83 | 690.129 | [6 empty] | 65.50047 | 4972973.0 | 299.9979 | 0.01964338 | 1.342998 |  | 218.3364 | 36.99993 | 166.002
3¦84 | 692.129 | [6 empty] | 65.41342 | 5033003.5 | 300.001 | 0.02081005 | 1.342998 |  | 218.044 | 36.99996 | 168.002
3¦85 | 694.129 | [6 empty] | 65.20774 | 5093036.7 | 300.0017 | 0.01905409 | 1.342998 |  | 217.3579 | 36.99999 | 170.002
3¦86 | 696.129 | [6 empty] | 64.91681 | 5153068.4 | 299.9978 | 0.01956755 | 1.342997 |  | 216.3909 | 37.00002 | 172.002
3¦87 | 698.129 | [6 empty] | 64.99025 | 5213098.0 | 300.0005 | 0.02128491 | 1.342997 |  | 216.6338 | 36.99999 | 174.002
3¦88 | 700.129 | [6 empty] | 64.84208 | 5273135.9 | 300.0036 | 0.02549679 | 1.342995 |  | 216.1377 | 37.00009 | 176.002
3¦89 | 702.129 | [6 empty] | 64.57491 | 5333166.0 | 299.9982 | 0.02428498 | 1.342995 |  | 215.251 | 37.00009 | 178.002
3¦90 | 704.129 | [6 empty] | 64.35378 | 5393200.4 | 300.0017 | 0.02250699 | 1.342996 |  | 214.5114 | 37.00009 | 180.002
3¦91 | 706.129 | [6 empty] | 63.99304 | 5453230.1 | 300.003 | 0.02448106 | 1.342996 |  | 213.308 | 37.00005 | 182.002
3¦92 | 708.129 | [6 empty] | 64.32072 | 5513253.125 | 299.9986 | 0.0251103 | 1.342998 |  | 214.4034 | 36.99999 | 184.002
3¦93 | 710.129 | [6 empty] | 64.26039 | 5573280.5 | 300.0011 | 0.02745947 | 1.342998 |  | 214.2005 | 36.99996 | 186.002
3¦94 | 712.129 | [6 empty] | 63.50706 | 5633309.8 | 300.0023 | 0.02753735 | 1.342998 |  | 211.6885 | 36.99996 | 188.002
3¦95 | 714.129 | [6 empty] | 63.67852 | 5693337.1 | 299.9955 | 0.03175549 | 1.342999 |  | 212.2649 | 36.99993 | 190.002
3¦96 | 716.129 | [6 empty] | 63.70078 | 5753367.2 | 300.0009 | 0.03532283 | 1.342999 |  | 212.3353 | 36.99993 | 192.002
3¦97 | 718.129 | [6 empty] | 63.64133 | 5813395.3 | 300.0015 | 0.03405526 | 1.342999 |  | 212.1367 | 36.9999 | 194.002
3¦98 | 720.129 | [6 empty] | 63.08118 | 5873425.4 | 299.9967 | 0.02958482 | 1.342999 |  | 210.2729 | 36.9999 | 196.002
3¦99 | 722.129 | [6 empty] | 63.28251 | 5933458.6 | 300.0014 | 0.02811842 | 1.342999 |  | 210.9407 | 36.99993 | 198.002
3¦100 | 724.129 | [6 empty] | 62.95619 | 5993494.1 | 300.0022 | 0.02859681 | 1.342997 |  | 209.8524 | 36.99999 | 200.002
4¦1 | 757.8 | [6 empty] | 61.26165 | 6966513.3 | 299.9996 | 0.03057767 | 1.343001 |  | 204.2058 | 37.00106 | 33.01099
4¦2 | 790.82 | [6 empty] | 58.70651 | 7890284.375 | 278.5804 | 0.007761485 | 1.342998 |  | 210.7345 | 37.00106 | 66.03101
4¦3 | 823.835 | [6 empty] | 56.44894 | 8743163.3 | 257.158 | 0.01430276 | 1.343007 |  | 219.5108 | 37.00106 | 99.04602
4¦4 | 856.871 | [6 empty] | 54.25696 | 9525734.375 | 235.7361 | 0.00625141 | 1.343007 |  | 230.1597 | 37.00106 | 132.082
4¦5 | 889.886 | [6 empty] | 52.33266 | 10237068.75 | 214.3142 | 0.007408079 | 1.343007 |  | 244.1866 | 37.00106 | 165.097
4¦6 | 922.911 | [6 empty] | 50.33556 | 10877861.7 | 192.9009 | 0.01945457 | 1.342951 |  | 260.94 | 37.00106 | 198.122
4¦7 | 955.947 | [6 empty] | 48.38903 | 11448572.7 | 171.4789 | 0.008144963 | 1.342951 |  | 282.1865 | 37.00106 | 231.158
4¦8 | 988.962 | [6 empty] | 46.58164 | 11947663.3 | 150.0562 | 0.004439926 | 1.342951 |  | 310.4279 | 37.00106 | 264.173
4¦9 | 1021.978 | [6 empty] | 44.67189 | 12375990.6 | 128.6339 | 0.002537868 | 1.342951 |  | 347.2793 | 37.00106 | 297.189
4¦10 | 1054.993 | [6 empty] | 42.65283 | 12733549.2 | 107.2114 | 0.0006598718 | 1.342951 |  | 397.8387 | 37.00106 | 330.204
4¦11 | 1088.033 | [6 empty] | 40.4077 | 13020624.2 | 85.78947 | -0.00498249 | 1.342951 |  | 471.0099 | 37.00106 | 363.244
4¦12 | 1121.059 | [6 empty] | 38.01742 | 13236756.25 | 64.36662 | 0.002027492 | 1.342952 |  | 590.6388 | 37.00106 | 396.27
4¦13 | 1154.094 | [6 empty] | 35.18941 | 13382176.6 | 42.94506 | 0.006538203 | 1.342951 |  | 819.4055 | 37.00106 | 429.305
4¦14 | 1187.11 | [6 empty] | 31.81614 | 13456701.6 | 21.52238 | -0.001982788 | 1.342951 |  | 1478.282 | 37.00106 | 462.321
4¦15 | 1220.14 | [6 empty] | 27.33674 | 13460417.2 | 0.1000355 | -0.009564422 | 1.342951 |  | 273270.3 | 37.00106 | 495.351
5¦1 | 1464.836 | 96.62741 | 96.31688 | 7.740506 | 0.1 | 0.6283185 | 0.08036436 | 4.99999 | 5.182647 | 0.03256353 | -0.02158105 | 1.34295 | 153787.3 |  | 37.00033 | 59.99304
5¦2 | 1512.484 | 99.58691 | 99.26207 | 8.036971 | 0.1258925 | 0.7910062 | 0.0809667 | 5.000107 | 5.033458 | 0.03981496 | -0.01810952 | 1.342951 | 125899 |  | 37.00158 | 107.641
5¦3 | 1550.331 | 102.1582 | 101.811 | 8.416106 | 0.1584893 | 0.9958177 | 0.0826636 | 5.000103 | 4.913878 | 0.04893326 | -0.008060141 | 1.34295 | 102587.3 |  | 37.0024 | 145.488
5¦4 | 1580.392 | 104.3805 | 104.003 | 8.869098 | 0.1995262 | 1.25366 | 0.08527846 | 4.999906 | 4.820168 | 0.06042853 | -0.01476695 | 1.34295 | 83260.59 |  | 37.00063 | 175.549
5¦5 | 1604.269 | 106.3614 | 105.946 | 9.391592 | 0.2511886 | 1.578265 | 0.08864591 | 5.000005 | 4.747661 | 0.07493066 | -0.01714199 | 1.34295 | 67391.38 |  | 37.00063 | 199.426
5¦6 | 1623.231 | 108.2239 | 107.7631 | 9.976127 | 0.3162278 | 1.986918 | 0.09257502 | 4.999837 | 4.692163 | 0.09322941 | -0.01726588 | 1.34295 | 54468.24 |  | 36.99999 | 218.3879
5¦7 | 1638.292 | 110.0239 | 109.5102 | 10.61918 | 0.3981072 | 2.501381 | 0.09697095 | 4.999966 | 4.656985 | 0.1164889 | -0.01743374 | 1.34295 | 43985.25 |  | 36.9999 | 233.449
5¦8 | 1670.206 | 112.5122 | 111.9429 | 11.30338 | 0.5011872 | 3.149052 | 0.1009747 | 4.999742 | 4.617561 | 0.1454094 | -0.01377702 | 1.34295 | 35728.9 |  | 37.00103 | 265.363
5¦9 | 1695.553 | 114.7786 | 114.1462 | 12.0316 | 0.6309574 | 3.964422 | 0.1054062 | 4.999987 | 4.627972 | 0.1834724 | -0.01477562 | 1.34295 | 28952.15 |  | 37.0003 | 290.71
5¦10 | 1715.686 | 116.933 | 116.2303 | 12.80035 | 0.7943283 | 4.990912 | 0.110129 | 5.000173 | 4.707351 | 0.2349397 | -0.004843457 | 1.34295 | 23429.19 |  | 36.99871 | 310.843
5¦11 | 1731.676 | 119.0453 | 118.2654 | 13.60397 | 1 | 6.283185 | 0.1150293 | 4.999586 | 4.899438 | 0.3078408 | -0.00867555 | 1.34295 | 18946.64 |  | 37.00027 | 326.833
5¦12 | 1744.377 | 121.0123 | 120.1567 | 14.36502 | 1.258925 | 7.910062 | 0.1195523 | 4.999374 | 5.314653 | 0.4203923 | -0.012572 | 1.34295 | 15298.53 |  | 37.00079 | 339.5339
5¦13 | 1754.461 | 122.6582 | 121.7262 | 15.09211 | 1.584893 | 9.958179 | 0.1239844 | 5.000005 | 6.244726 | 0.6218609 | -0.01066214 | 1.342893 | 12317.34 |  | 36.99899 | 349.618
5¦14 | 1762.469 | 122.1495 | 121.0949 | 16.01623 | 1.995263 | 12.5366 | 0.132262 | 4.99907 | 9.002555 | 1.128615 | -0.01487686 | 1.342895 | 9743.427 |  | 37.00009 | 357.626
5¦15 | 1768.829 | 112.4963 | 111.0548 | 17.95143 | 2.511886 | 15.78265 | 0.1616571 | 4.998741 | 20.61584 | 3.253726 | -0.01209365 | 1.342895 | 7127.847 |  | 36.99987 | 363.986
5¦16 | 1773.879 | 111.919 | 109.9831 | 20.72635 | 3.162278 | 19.86918 | 0.1902155 | 4.998493 | 7.109285 | 1.412556 | -0.01175198 | 1.342922 | 5632.796 |  | 36.99908 | 369.036
5¦17 | 1777.888 | 120.574 | 119.2736 | 17.66068 | 3.981072 | 25.01381 | 0.1488267 | 4.998065 | 3.12602 | 0.7819368 | -0.01128003 | 1.342895 | 4820.298 |  | 36.99999 | 373.0449
5¦18 | 1785.26 | 127.8799 | 126.8068 | 16.53256 | 5.011873 | 31.49053 | 0.1303741 | 4.997563 | 1.593033 | 0.5016544 | -0.008960441 | 1.342895 | 4060.902 |  | 37.00134 | 380.417
5¦19 | 1791.114 | 132.6956 | 131.906 | 14.45471 | 6.309575 | 39.64423 | 0.1095644 | 4.996897 | 0.8844444 | 0.3506311 | -0.01181222 | 1.342894 | 3347.162 |  | 36.99993 | 386.271
5¦20 | 1795.762 | 135.9678 | 135.5154 | 11.08202 | 7.943282 | 49.90911 | 0.0816934 | 4.99598 | 0.5160199 | 0.257541 | -0.01032101 | 1.342895 | 2724.307 |  | 36.99902 | 390.9189
5¦21 | 1799.452 | 142.305 | 142.0627 | 8.300218 | 10 | 62.83185 | 0.05789846 | 4.995005 | 0.3108735 | 0.1953276 | -0.009450943 | 1.342866 | 2264.854 |  | 37.00002 | 394.609
5¦22 | 1802.38 | 145.9665 | 144.5653 | 20.17684 | 12.58926 | 79.10064 | 0.1331006 | 4.993617 | 0.190081 | 0.1503553 | -0.009823525 | 1.342867 | 1845.327 |  | 36.99899 | 397.537
5¦23 | 1804.704 | 162.565 | 156.2177 | 44.9825 | 15.84893 | 99.58179 | 0.2497146 | 4.991937 | 0.1178237 | 0.1173309 | -0.01000617 | 1.342897 | 1632.478 |  | 37.00146 | 399.861
5¦24 | 1806.548 | 200.0717 | 162.5771 | 116.6077 | 19.95262 | 125.366 | 0.6546988 | 4.989815 | 0.07333004 | 0.09193096 | -0.007837667 | 1.342893 | 1595.9 |  | 37.00131 | 401.705
5¦25 | 1809.325 | 44.11217 | 32.04977 | 30.30999 | 25.11887 | 157.8265 | 2.968731 | 4.987052 | 0.04509129 | 0.07116601 | -0.01006391 | 1.342876 | 279.4978 |  | 37.00015 | 404.4819
5¦26 | 1811.529 | 176.165 | 68.07018 | 162.4825 | 31.62278 | 198.6918 | 2.502238 | 4.983583 | 0.02821311 | 0.05605713 | -0.01553108 | 1.342896 | 886.6248 |  | 37.00048 | 406.686
5¦27 | 1813.277 | 410.5748 | 23.06211 | 409.9265 | 39.81073 | 250.1382 | 11.81823 | 4.979003 | 0.01753203 | 0.04385431 | -0.01270228 | 1.342897 | 1641.392 |  | 36.99902 | 408.434
5¦28 | 1814.663 | 136.6601 | 52.09612 | 126.3407 | 50.11873 | 314.9053 | 5.827505 | 4.97303 | 0.01096905 | 0.03454211 | -0.01561375 | 1.342899 | 433.9722 |  | 36.99902 | 409.8199
5¦29 | 1815.763 | 3570.165 | 218.6732 | 3563.462 | 63.09573 | 396.4421 | 27.77666 | 4.966052 | 0.006830599 | 0.02707937 | -0.01614241 | 1.3429 | 9005.513 |  | 36.99926 | 410.9199
5¦30 | 1816.633 | 7024.569 | 2598.799 | 6526.164 | 79.43284 | 499.0912 | 3.093929 | 4.955991 | 0.004466181 | 0.02229032 | -0.01746964 | 1.342898 | 14074.72 |  | 36.99966 | 411.79
5¦31 | 1817.325 | 33669.46875 | 8391.829 | 32606.9 | 100 | 628.3185 | 5.089147 | 4.944318 | 0.002784662 | 0.01749655 | -0.0188048 | 1.342897 | 53586.62 |  | 36.99978 | 412.4819