## St_kC_CL_28_...asticRecovery_3
SegIndex | t in s | ¦G*¦ in Pa | G' in Pa | G" in Pa | f in Hz | ω in rad/s | tan(δ) in - | τ in Pa | ɣ in % | ɣ̇ in 1/s | Fn in N | h in mm | ¦η*¦ in mPas | η in mPas | T in °C | t_seg in s
1¦1 | 14.389 | [6 empty] | 0 | 12.9604 | 0.01098597 | -0.01352909 | 9.679287 |  | 0 | 37.00018 | 0.6599998
1¦2 | 15.044 | [6 empty] | 0 | 13.67786 | 0.01108612 | -0.01495288 | 9.353088 |  | 0 | 37.00018 | 1.315
1¦3 | 15.699 | [6 empty] | 0 | 14.39324 | 0.01050129 | -0.01469929 | 9.024388 |  | 0 | 37.00015 | 1.97
1¦4 | 16.354 | [6 empty] | 0 | 15.1041 | 0.01101318 | -0.01509727 | 8.698038 |  | 0 | 37.00015 | 2.625
1¦5 | 17.009 | [6 empty] | 0 | 15.81222 | 0.01058362 | -0.01302407 | 8.368388 |  | 0 | 37.00015 | 3.280001
1¦6 | 17.664 | [6 empty] | 0 | 16.51375 | 0.01104728 | -0.0149027 | 8.043188 |  | 0 | 37.00012 | 3.934999
1¦7 | 18.319 | [6 empty] | 0 | 17.21198 | 0.0104218 | -0.01467368 | 7.713038 |  | 0 | 37.00015 | 4.59
1¦8 | 18.974 | [6 empty] | 0 | 17.90789 | 0.01084177 | -0.01399513 | 7.388188 |  | 0 | 37.00015 | 5.245001
1¦9 | 19.629 | [6 empty] | 0 | 18.60106 | 0.01022766 | -0.01378581 | 7.058588 |  | 0 | 37.00015 | 5.9
1¦10 | 20.284 | [6 empty] | 0 | 19.30226 | 0.01097505 | -0.0142423 | 6.733988 |  | 0 | 37.00015 | 6.555
1¦11 | 20.944 | [6 empty] | 0 | 20.00829 | 0.01123105 | -0.01375173 | 6.403988 |  | 0 | 37.00012 | 7.215
1¦12 | 21.599 | [6 empty] | 0 | 20.71102 | 0.0105413 | -0.01485309 | 6.073338 |  | 0 | 37.00015 | 7.870001
1¦13 | 22.254 | [6 empty] | 0 | 21.42002 | 0.01105003 | -0.01637446 | 5.748288 |  | 0 | 37.00012 | 8.525
1¦14 | 22.909 | [6 empty] | 0 | 22.13089 | 0.01057562 | -0.01518069 | 5.418889 |  | 0 | 37.00009 | 9.18
1¦15 | 23.564 | [6 empty] | 0 | 22.85154 | 0.0112491 | -0.0160613 | 5.093639 |  | 0 | 37.00005 | 9.834999
1¦16 | 24.219 | [6 empty] | 0 | 23.5745 | 0.01074145 | -0.01452286 | 4.76404 |  | 0 | 37.00005 | 10.49
1¦17 | 24.874 | [6 empty] | 0 | 24.31043 | 0.01136145 | -0.01584585 | 4.438689 |  | 0 | 37.00005 | 11.145
1¦18 | 25.529 | [6 empty] | 0 | 25.05625 | 0.01123744 | -0.01532168 | 4.108339 |  | 0 | 37.00009 | 11.8
1¦19 | 26.184 | [6 empty] | 0 | 25.80724 | 0.01172221 | -0.01447188 | 3.782939 |  | 0 | 37.00012 | 12.455
1¦20 | 26.839 | [6 empty] | 0 | 26.56703 | 0.01161538 | -0.01129721 | 3.453038 |  | 0 | 37.00012 | 13.11
1¦21 | 27.494 | [6 empty] | 0 | 27.3765 | 0.02218276 | -0.008631228 | 3.128338 |  | 0 | 37.00012 | 13.765
1¦22 | 28.149 | [6 empty] | 0 | 28.74305 | 0.005875706 | -0.005199258 | 2.798989 |  | 0 | 37.00012 | 14.42
1¦23 | 28.804 | [6 empty] | 0 | 29.05842 | 0.0006999921 | 0.03875687 | 2.473838 |  | 0 | 37.00012 | 15.075
1¦24 | 29.464 | [6 empty] | 0 | 28.94872 | -0.0009312941 | 0.1917174 | 2.143888 |  | 0 | 37.00015 | 15.735
1¦25 | 30.119 | [6 empty] | 0 | 29.01027 | 0.002190538 | 0.5415446 | 1.812938 |  | 0 | 37.00015 | 16.39
1¦26 | 30.774 | [6 empty] | 0 | 29.10173 | 0.0008012272 | 1.322739 | 1.488887 |  | 0 | 37.00018 | 17.045
1¦27 | 31.159 | [6 empty] | 0 | 29.12063 | 0.0005491246 | 2.516917 | 1.293237 |  | 0 | 37.00018 | 17.43
2¦1 | 151.738 | 4467.088 | 4444.926 | 444.4156 | 0.1 | 0.6283185 | 0.09998254 | 4.99999 | 0.111934 | 0.0007033022 | 0.2848808 | 1.273187 | 7109591.3 |  | 37.00045 | 59.993
2¦2 | 199.386 | 4517.587 | 4503.237 | 359.7928 | 0.1258925 | 0.7910062 | 0.07989606 | 5.000107 | 0.1106863 | 0.0008755354 | 0.2344153 | 1.273164 | 5711190.9 |  | 36.99963 | 107.641
2¦3 | 237.233 | 4551.072 | 4538.425 | 339.0472 | 0.1584893 | 0.9958177 | 0.07470569 | 5.000103 | 0.1098752 | 0.001094157 | 0.2095194 | 1.273096 | 4570185.5 |  | 37.00109 | 145.488
2¦4 | 267.294 | 4601.243 | 4590.34 | 316.5666 | 0.1995262 | 1.25366 | 0.06896352 | 4.999906 | 0.108679 | 0.001362465 | 0.1952968 | 1.273093 | 3670246.6 |  | 36.99972 | 175.549
2¦5 | 291.171 | 4646.073 | 4635.438 | 314.1866 | 0.2511886 | 1.578265 | 0.06777915 | 4.999982 | 0.1076401 | 0.001698846 | 0.1681968 | 1.273094 | 2943785.9 |  | 36.99828 | 199.426
2¦6 | 310.133 | 4695.69 | 4685.429 | 310.2593 | 0.3162278 | 1.986918 | 0.06621812 | 4.999837 | 0.1065128 | 0.002116321 | 0.1433991 | 1.273093 | 2363303.7 |  | 36.99954 | 218.388
2¦7 | 325.194 | 4734.495 | 4724.394 | 309.1083 | 0.3981072 | 2.501381 | 0.06542747 | 4.999974 | 0.1056646 | 0.002643075 | 0.1344947 | 1.273095 | 1892752.1 |  | 37.00094 | 233.449
2¦8 | 357.108 | 4782.713 | 4773.032 | 304.1577 | 0.5011872 | 3.149052 | 0.06372442 | 4.999742 | 0.1046277 | 0.003294782 | 0.11135 | 1.273139 | 1518778.8 |  | 36.9999 | 265.363
2¦9 | 382.455 | 4829.648 | 4819.995 | 305.2044 | 0.6309574 | 3.964422 | 0.06332035 | 4.999986 | 0.1036667 | 0.004109785 | 0.1051492 | 1.273091 | 1218247.7 |  | 36.99923 | 290.71
2¦10 | 402.588 | 4870.771 | 4861.005 | 308.2981 | 0.7943283 | 4.990912 | 0.06342252 | 5.000172 | 0.1028744 | 0.005134373 | 0.08811672 | 1.273093 | 975928.2 |  | 37.00097 | 310.843
2¦11 | 418.578 | 4913.986 | 4904.19 | 310.1258 | 1 | 6.283185 | 0.0632375 | 4.999588 | 0.102085 | 0.006414191 | 0.08573321 | 1.273037 | 782085.1 |  | 37.00091 | 326.833
2¦12 | 431.277 | 4956.921875 | 4946.768 | 317.1153 | 1.258925 | 7.910062 | 0.06410574 | 4.999372 | 0.1013891 | 0.008019939 | 0.07536125 | 1.273038 | 626660.3 |  | 36.99902 | 339.532
2¦13 | 441.361 | 5000.937 | 4990.607 | 321.2566 | 1.584893 | 9.958179 | 0.06437205 | 5.000013 | 0.1008159 | 0.01003942 | 0.06567067 | 1.273063 | 502193.9 |  | 37.00002 | 349.616
2¦14 | 449.369 | 5047.45 | 5036.787 | 327.9138 | 1.995263 | 12.5366 | 0.06510379 | 4.999068 | 0.1003469 | 0.0125801 | 0.05757857 | 1.273093 | 402617 |  | 37.00082 | 357.624
2¦15 | 455.729 | 5095.262 | 5084.327 | 333.6415 | 2.511886 | 15.78265 | 0.06562164 | 4.998743 | 0.1001533 | 0.01580685 | 0.05559548 | 1.273056 | 322839.5 |  | 37.00158 | 363.984
2¦16 | 460.777 | 5140.35 | 5128.823 | 344.054 | 3.162278 | 19.86918 | 0.06708245 | 4.998496 | 0.1004686 | 0.01996228 | 0.0542348 | 1.273037 | 258709.7 |  | 37.00057 | 369.032
2¦17 | 464.786 | 5188.402 | 5176.327 | 353.7682 | 3.981072 | 25.01381 | 0.06834342 | 4.998065 | 0.1014526 | 0.02537717 | 0.0505305 | 1.273038 | 207421.5 |  | 37.00186 | 373.041
2¦18 | 472.158 | 5238.643 | 5225.774 | 366.9647 | 5.011873 | 31.49053 | 0.07022201 | 4.997562 | 0.103609 | 0.03262701 | 0.0390919 | 1.273037 | 166356.2 |  | 37.00094 | 380.413
2¦19 | 478.012 | 5287.892 | 5274.193 | 380.3712 | 6.309575 | 39.64423 | 0.07211924 | 4.996895 | 0.1079269 | 0.04278678 | 0.0424832 | 1.273037 | 133383.7 |  | 37.00048 | 386.267
2¦20 | 482.66 | 5334.82 | 5319.623 | 402.3912 | 7.943282 | 49.90911 | 0.07564705 | 4.99599 | 0.1163909 | 0.05808969 | 0.04267949 | 1.273039 | 106890.7 |  | 37.00158 | 390.915
2¦21 | 486.35 | 5379.659 | 5364.023 | 409.8672 | 10 | 62.83185 | 0.07641043 | 4.995006 | 0.1339716 | 0.08417684 | 0.03929233 | 1.273037 | 85619.93 |  | 37.00063 | 394.605
2¦22 | 489.278 | 5423.492 | 5407.023 | 422.3363 | 12.58926 | 79.10064 | 0.07810892 | 4.993618 | 0.1776347 | 0.1405102 | 0.03968389 | 1.273039 | 68564.45 |  | 37.00167 | 397.533
2¦23 | 491.602 | 5425.43 | 5408.407 | 429.4517 | 15.84893 | 99.58179 | 0.07940485 | 4.991949 | 0.3778369 | 0.3762567 | 0.03942567 | 1.273037 | 54482.15 |  | 37.00192 | 399.857
2¦24 | 493.446 | 5458.813 | 5443.042 | 414.6607 | 19.95262 | 125.366 | 0.07619923 | 4.989805 | 0.3980005 | 0.4989574 | 0.03998487 | 1.273037 | 43543.01 |  | 37.00094 | 401.701
2¦25 | 496.223 | 5500.737 | 5489.53 | 350.9496 | 25.11887 | 157.8265 | 0.06390493 | 4.987049 | 0.1000136 | 0.1578479 | 0.03528743 | 1.273037 | 34853.06 |  | 37.00094 | 404.478
2¦26 | 498.427 | 5481.311 | 5478.212 | 184.2633 | 31.62278 | 198.6918 | 0.03371232 | 4.983593 | 0.04490947 | 0.08923142 | 0.03514278 | 1.273039 | 27587.01 |  | 37.00048 | 406.682
2¦27 | 500.175 | 5405.723 | 5403.59 | 151.8381 | 39.81073 | 250.1382 | 0.02894967 | 4.979015 | 0.02386941 | 0.05970652 | 0.03249637 | 1.27304 | 21610.94 |  | 37.00161 | 408.43
2¦28 | 501.561 | 4488.062 | 4457.236 | 525.1127 | 50.11873 | 314.9053 | 0.1359932 | 4.97308 | 0.01339174 | 0.04217131 | 0.02909942 | 1.273038 | 14252.1 |  | 37.00128 | 409.816
2¦29 | 502.659 | 2914.738 | 2597.296875 | 1322.779 | 63.09573 | 396.4421 | 0.7274625 | 4.965867 | 0.007813139 | 0.03097457 | 0.02917689 | 1.273038 | 7352.24 |  | 37.00146 | 410.914
2¦30 | 503.529 | 6136.873 | 3685.133 | 4907.241 | 79.43284 | 499.0912 | 1.440024 | 4.955832 | 0.004854036 | 0.02422607 | 0.03025872 | 1.273039 | 12296.09 |  | 37.00121 | 411.784
2¦31 | 504.219 | 10044.74 | 3723.006 | 9329.309 | 100 | 628.3185 | 2.594566 | 4.944336 | 0.002982983 | 0.01874263 | 0.03161598 | 1.273039 | 15986.7 |  | 37.001 | 412.474
3¦1 | 509.45 | [6 empty] | 236.2303 | 50600.52 | 300.1801 | -0.01767614 | 1.27304 |  | 786.9619 | 37.00002 | 2.005005
3¦2 | 511.45 | [6 empty] | 91.45229 | 110651.8 | 300.0177 | -0.005212261 | 1.273041 |  | 304.823 | 36.99999 | 4.005005
3¦3 | 513.45 | [6 empty] | 79.21854 | 170683.8 | 300.0122 | 0.006886736 | 1.27304 |  | 264.051 | 37.00002 | 6.005005
3¦4 | 515.45 | [6 empty] | 70.55598 | 230715.2 | 300.0166 | 0.003821978 | 1.27304 |  | 235.1736 | 37.00002 | 8.005005
3¦5 | 517.45 | [6 empty] | 65.83393 | 290745.9 | 300.0193 | 0.0009608708 | 1.273041 |  | 219.4323 | 36.99996 | 10.005
3¦6 | 519.45 | [6 empty] | 59.94867 | 350782 | 300.0133 | -0.0056524 | 1.273042 |  | 199.82 | 36.99996 | 12.005
3¦7 | 521.45 | [6 empty] | 58.31151 | 410812.8 | 300.008 | -0.004815652 | 1.273041 |  | 194.3665 | 36.99996 | 14.005
3¦8 | 523.45 | [6 empty] | 56.10778 | 470843 | 300.0068 | -0.002423383 | 1.273042 |  | 187.0217 | 36.99996 | 16.005
3¦9 | 525.45 | [6 empty] | 54.58109 | 530873.3 | 300.0055 | -0.01190239 | 1.273041 |  | 181.9336 | 36.99996 | 18.005
3¦10 | 527.45 | [6 empty] | 53.37973 | 590903.7 | 300.0063 | -0.007903068 | 1.273041 |  | 177.9287 | 36.99999 | 20.005
3¦11 | 529.45 | [6 empty] | 52.20856 | 650934.2 | 300.0052 | -0.007669392 | 1.27304 |  | 174.0255 | 37.00002 | 22.005
3¦12 | 531.45 | [6 empty] | 51.34067 | 710964.6 | 300.0032 | -0.009785028 | 1.27304 |  | 171.1337 | 37.00005 | 24.005
3¦13 | 533.45 | [6 empty] | 50.30526 | 770995 | 300.0005 | -0.01605825 | 1.273039 |  | 167.6839 | 37.00005 | 26.005
3¦14 | 535.45 | [6 empty] | 49.69665 | 831025.1 | 299.9988 | -0.01692099 | 1.27304 |  | 165.6561 | 37.00005 | 28.005
3¦15 | 537.45 | [6 empty] | 49.00986 | 891055.6 | 299.9979 | -0.02054843 | 1.273039 |  | 163.3673 | 37.00005 | 30.005
3¦16 | 539.45 | [6 empty] | 48.29868 | 951085.9375 | 299.9966 | -0.01582508 | 1.273039 |  | 160.9975 | 37.00009 | 32.005
3¦17 | 541.45 | [6 empty] | 47.5674 | 1011115.3 | 299.9953 | -0.01378855 | 1.27304 |  | 158.5605 | 37.00002 | 34.005
3¦18 | 543.45 | [6 empty] | 46.9154 | 1071145.4 | 299.9958 | -0.01753154 | 1.27304 |  | 156.3868 | 37.00002 | 36.005
3¦19 | 545.45 | [6 empty] | 46.31958 | 1131176.0 | 299.995 | -0.01947028 | 1.27304 |  | 154.4012 | 37.00005 | 38.005
3¦20 | 547.45 | [6 empty] | 45.72329 | 1191205.8 | 299.9969 | -0.0128407 | 1.27304 |  | 152.4125 | 37.00002 | 40.005
3¦21 | 549.45 | [6 empty] | 45.34495 | 1251240.5 | 299.9967 | -0.01181161 | 1.273041 |  | 151.1515 | 36.99999 | 42.005
3¦22 | 551.45 | [6 empty] | 44.70628 | 1311270.5 | 299.9975 | -0.01077671 | 1.273041 |  | 149.0221 | 36.99996 | 44.005
3¦23 | 553.45 | [6 empty] | 44.38326 | 1371300.8 | 300.0011 | -0.01212425 | 1.273041 |  | 147.9437 | 36.99999 | 46.005
3¦24 | 555.45 | [6 empty] | 43.86889 | 1431331.25 | 300.0013 | -0.01042239 | 1.273041 |  | 146.229 | 36.99999 | 48.005
3¦25 | 557.45 | [6 empty] | 43.57272 | 1491362.9 | 300.0047 | -0.01130917 | 1.27304 |  | 145.2401 | 37.00005 | 50.005
3¦26 | 559.45 | [6 empty] | 43.40231 | 1551392.5 | 300.0043 | -0.01127525 | 1.27304 |  | 144.6723 | 37.00005 | 52.005
3¦27 | 561.45 | [6 empty] | 43.07044 | 1611422.3 | 300.0051 | -0.004104373 | 1.27304 |  | 143.5657 | 37.00002 | 54.005
3¦28 | 563.45 | [6 empty] | 42.91057 | 1671451.6 | 300.0052 | -0.00369139 | 1.273041 |  | 143.0327 | 36.99999 | 56.005
3¦29 | 565.45 | [6 empty] | 42.42965 | 1731483.6 | 300.0041 | -0.003114522 | 1.273039 |  | 141.4302 | 37.00005 | 58.005
3¦30 | 567.45 | [6 empty] | 42.18158 | 1791513.3 | 300.0031 | -0.003433386 | 1.27304 |  | 140.6038 | 37.00005 | 60.005
3¦31 | 569.45 | [6 empty] | 41.60524 | 1851540.8 | 300.0032 | -0.003958087 | 1.273041 |  | 138.6826 | 36.99996 | 62.005
3¦32 | 571.45 | [6 empty] | 41.61899 | 1911570.9 | 300.0016 | -0.004345789 | 1.273041 |  | 138.7292 | 36.99999 | 64.005
3¦33 | 573.451 | [6 empty] | 41.38746 | 1971601.0 | 299.9985 | -0.004926475 | 1.273041 |  | 137.9589 | 36.99999 | 66.00598
3¦34 | 575.451 | [6 empty] | 40.79224 | 2031632.0 | 299.9977 | -0.00859664 | 1.273042 |  | 135.9752 | 36.99993 | 68.00598
3¦35 | 577.451 | [6 empty] | 40.82814 | 2091668.6 | 299.9975 | -0.0128654 | 1.27304 |  | 136.0949 | 37.00002 | 70.00598
3¦36 | 579.451 | [6 empty] | 40.40425 | 2151699.2 | 299.9952 | -0.007625939 | 1.27304 |  | 134.683 | 37.00002 | 72.00598
3¦37 | 581.451 | [6 empty] | 40.11436 | 2211729.9 | 299.9942 | -0.01061975 | 1.27304 |  | 133.7171 | 37.00005 | 74.00598
3¦38 | 583.451 | [6 empty] | 40.02571 | 2271760.2 | 299.9965 | -0.006843284 | 1.27304 |  | 133.4206 | 37.00005 | 76.00598
3¦39 | 585.451 | [6 empty] | 39.5728 | 2331789.6 | 299.9956 | -0.006956092 | 1.27304 |  | 131.9113 | 37.00005 | 78.00598
3¦40 | 587.451 | [6 empty] | 39.19028 | 2391821.1 | 299.9967 | -0.01064481 | 1.273039 |  | 130.6357 | 37.00009 | 80.00598
3¦41 | 589.451 | [6 empty] | 39.1233 | 2451852.5 | 299.9982 | -0.01263565 | 1.273039 |  | 130.4118 | 37.00012 | 82.00598
3¦42 | 591.451 | [6 empty] | 38.73141 | 2511880.7 | 299.9982 | -0.01524447 | 1.27304 |  | 129.1055 | 37.00005 | 84.00598
3¦43 | 593.451 | [6 empty] | 38.68981 | 2571911.7 | 300.0003 | -0.01374168 | 1.273039 |  | 128.9659 | 37.00009 | 86.00598
3¦44 | 595.451 | [6 empty] | 38.46851 | 2631941.0 | 300.0025 | -0.009783285 | 1.273039 |  | 128.2273 | 37.00005 | 88.00598
3¦45 | 597.451 | [6 empty] | 38.23206 | 2691969.7 | 300.0033 | -0.00753129 | 1.27304 |  | 127.4388 | 37.00002 | 90.00598
3¦46 | 599.451 | [6 empty] | 38.23951 | 2751999.0 | 300.0044 | -0.007914515 | 1.273041 |  | 127.4631 | 37.00002 | 92.00598
3¦47 | 601.451 | [6 empty] | 38.02569 | 2812028.5 | 300.0046 | -0.009536471 | 1.273041 |  | 126.7504 | 36.99999 | 94.00598
3¦48 | 603.451 | [6 empty] | 37.7623 | 2872057.6 | 300.0055 | -0.01183904 | 1.273041 |  | 125.872 | 36.99999 | 96.00598
3¦49 | 605.451 | [6 empty] | 37.69674 | 2932083.6 | 300.0032 | -0.01052827 | 1.273043 |  | 125.6545 | 36.9999 | 98.00598
3¦50 | 607.451 | [6 empty] | 37.77251 | 2992117.8 | 300.0025 | -0.009360399 | 1.273043 |  | 125.9073 | 36.9999 | 100.006
3¦51 | 609.451 | [6 empty] | 37.40947 | 3052150.4 | 300.0022 | -0.008384674 | 1.273043 |  | 124.6973 | 36.99993 | 102.006
3¦52 | 611.451 | [6 empty] | 37.3304 | 3112182.6 | 300.0014 | -0.007811202 | 1.273042 |  | 124.4341 | 36.99996 | 104.006
3¦53 | 613.451 | [6 empty] | 37.12793 | 3172214.5 | 299.9999 | -0.005266021 | 1.273041 |  | 123.7598 | 36.99999 | 106.006
3¦54 | 615.451 | [6 empty] | 37.10156 | 3232248.6 | 299.9985 | -0.01029158 | 1.273039 |  | 123.6725 | 37.00009 | 108.006
3¦55 | 617.451 | [6 empty] | 36.90657 | 3292281.25 | 299.9984 | -0.01115547 | 1.273038 |  | 123.0225 | 37.00012 | 110.006
3¦56 | 619.451 | [6 empty] | 36.67703 | 3352310.5 | 299.9967 | -0.01441849 | 1.273039 |  | 122.2581 | 37.00012 | 112.006
3¦57 | 621.451 | [6 empty] | 36.50389 | 3412339.1 | 299.9964 | -0.01135038 | 1.273039 |  | 121.6811 | 37.00009 | 114.006
3¦58 | 623.451 | [6 empty] | 36.26349 | 3472367.2 | 299.9955 | -0.01264863 | 1.27304 |  | 120.8801 | 37.00005 | 116.006
3¦59 | 625.451 | [6 empty] | 36.01516 | 3532395.3 | 299.994 | -0.01627385 | 1.273041 |  | 120.0529 | 37.00002 | 118.006
3¦60 | 627.451 | [6 empty] | 35.90863 | 3592425.4 | 299.9954 | -0.01166564 | 1.273041 |  | 119.6973 | 36.99999 | 120.006
3¦61 | 629.451 | [6 empty] | 35.70504 | 3652455.1 | 299.9969 | -0.01321165 | 1.273041 |  | 119.018 | 36.99999 | 122.006
3¦62 | 631.451 | [6 empty] | 35.74896 | 3712486.7 | 299.999 | -0.0147848 | 1.27304 |  | 119.1636 | 37.00002 | 124.006
3¦63 | 633.451 | [6 empty] | 35.5038 | 3772515.625 | 299.9996 | -0.01324439 | 1.273041 |  | 118.3462 | 36.99999 | 126.006
3¦64 | 635.451 | [6 empty] | 35.29321 | 3832548.0 | 300.002 | -0.01699775 | 1.27304 |  | 117.6432 | 37.00005 | 128.006
3¦65 | 637.451 | [6 empty] | 35.16519 | 3892580.1 | 300.0026 | -0.01480158 | 1.273041 |  | 117.2163 | 36.99999 | 130.006
3¦66 | 639.451 | [6 empty] | 35.10506 | 3952612.1 | 300.0031 | -0.0127757 | 1.27304 |  | 117.0156 | 37.00002 | 132.006
3¦67 | 641.451 | [6 empty] | 34.95943 | 4012643.75 | 300.0044 | -0.01512032 | 1.27304 |  | 116.5297 | 37.00002 | 134.006
3¦68 | 643.451 | [6 empty] | 35.06152 | 4072673.8 | 300.0053 | -0.01099148 | 1.27304 |  | 116.8697 | 37.00002 | 136.006
3¦69 | 645.451 | [6 empty] | 34.84693 | 4132703.125 | 300.0033 | -0.01168307 | 1.27304 |  | 116.1552 | 37.00002 | 138.006
3¦70 | 647.451 | [6 empty] | 34.70166 | 4192734.0 | 300.0044 | -0.01333278 | 1.27304 |  | 115.6705 | 37.00002 | 140.006
3¦71 | 649.451 | [6 empty] | 34.82895 | 4252763.3 | 300.002 | -0.01408549 | 1.27304 |  | 116.0957 | 37.00002 | 142.006
3¦72 | 651.451 | [6 empty] | 34.78333 | 4312796.5 | 300.0015 | -0.0126519 | 1.273039 |  | 115.9439 | 37.00005 | 144.006
3¦73 | 653.451 | [6 empty] | 34.58134 | 4372823.8 | 299.9997 | -0.01359074 | 1.27304 |  | 115.2712 | 37.00002 | 146.006
3¦74 | 655.451 | [6 empty] | 34.32555 | 4432855.5 | 299.9969 | -0.01269264 | 1.27304 |  | 114.4197 | 37.00005 | 148.006
3¦75 | 657.451 | [6 empty] | 34.19913 | 4492879.7 | 299.9972 | -0.01458086 | 1.273041 |  | 113.9982 | 36.99999 | 150.006
3¦76 | 659.447 | [6 empty] | 34.05832 | 4552763.3 | 299.9946 | -0.01491893 | 1.27304 |  | 113.5298 | 37.00002 | 152.002
3¦77 | 661.447 | [6 empty] | 34.07464 | 4612795.3 | 299.9972 | -0.01318678 | 1.27304 |  | 113.5832 | 37.00005 | 154.002
3¦78 | 663.447 | [6 empty] | 33.84149 | 4672822.7 | 299.9959 | -0.01138756 | 1.273041 |  | 112.8065 | 37.00002 | 156.002
3¦79 | 665.447 | [6 empty] | 33.64092 | 4732854.7 | 299.9937 | -0.01413833 | 1.27304 |  | 112.1388 | 37.00002 | 158.002
3¦80 | 667.447 | [6 empty] | 33.62209 | 4792894.1 | 299.9965 | -0.01075678 | 1.273039 |  | 112.0749 | 37.00009 | 160.002
3¦81 | 669.447 | [6 empty] | 33.5165 | 4852926.2 | 299.9973 | -0.01040134 | 1.273038 |  | 111.7227 | 37.00012 | 162.002
3¦82 | 671.447 | [6 empty] | 33.39272 | 4912954.7 | 299.9998 | -0.008533426 | 1.273039 |  | 111.3091 | 37.00009 | 164.002
3¦83 | 673.447 | [6 empty] | 33.33081 | 4972981.25 | 300.0017 | -0.01077253 | 1.27304 |  | 111.1021 | 37.00005 | 166.002
3¦84 | 675.447 | [6 empty] | 33.05585 | 5033012.5 | 300.002 | -0.01148007 | 1.273039 |  | 110.1854 | 37.00005 | 168.002
3¦85 | 677.447 | [6 empty] | 33.04852 | 5093043.4 | 300.0047 | -0.0107434 | 1.273039 |  | 110.16 | 37.00005 | 170.002
3¦86 | 679.447 | [6 empty] | 32.99076 | 5153067.2 | 300.0025 | -0.008505719 | 1.273041 |  | 109.9683 | 36.99999 | 172.002
3¦87 | 681.447 | [6 empty] | 32.88488 | 5213098.4 | 300.0056 | -0.00966504 | 1.273041 |  | 109.6142 | 37.00002 | 174.002
3¦88 | 683.447 | [6 empty] | 32.84778 | 5273123.0 | 300.0037 | -0.01100066 | 1.273042 |  | 109.4913 | 36.99996 | 176.002
3¦89 | 685.447 | [6 empty] | 32.87617 | 5333148.0 | 300.0046 | -0.00806452 | 1.273043 |  | 109.5855 | 36.9999 | 178.002
3¦90 | 687.447 | [6 empty] | 32.79267 | 5393178.5 | 300.0035 | -0.006936098 | 1.273043 |  | 109.3076 | 36.9999 | 180.002
3¦91 | 689.447 | [6 empty] | 32.73701 | 5453207.0 | 300.0009 | -0.008685238 | 1.273043 |  | 109.123 | 36.99987 | 182.002
3¦92 | 691.447 | [6 empty] | 32.79277 | 5513241.0 | 300.001 | -0.004543574 | 1.273042 |  | 109.3089 | 36.99993 | 184.002
3¦93 | 693.447 | [6 empty] | 32.6712 | 5573268.4 | 299.9995 | -0.003383721 | 1.273043 |  | 108.9042 | 36.9999 | 186.002
3¦94 | 695.447 | [6 empty] | 32.56726 | 5633302.0 | 299.9971 | -0.001121345 | 1.273042 |  | 108.5586 | 36.99993 | 188.002
3¦95 | 697.447 | [6 empty] | 32.28802 | 5693338.3 | 299.997 | -0.002375897 | 1.273042 |  | 107.6278 | 36.99993 | 190.002
3¦96 | 699.447 | [6 empty] | 32.23753 | 5753366.0 | 299.9966 | -0.004004796 | 1.273043 |  | 107.4596 | 36.99993 | 192.002
3¦97 | 701.447 | [6 empty] | 32.12305 | 5813396.875 | 299.9947 | -0.01024475 | 1.273042 |  | 107.0787 | 36.99993 | 194.002
3¦98 | 703.447 | [6 empty] | 32.05205 | 5873429.7 | 299.9976 | -0.01034304 | 1.273042 |  | 106.841 | 36.99996 | 196.002
3¦99 | 705.447 | [6 empty] | 32.02634 | 5933457.0 | 299.9959 | -0.01394986 | 1.273042 |  | 106.7559 | 36.99993 | 198.002
3¦100 | 707.447 | [6 empty] | 31.91183 | 5993489.8 | 299.9967 | -0.0143953 | 1.273042 |  | 106.3739 | 36.99996 | 200.002
4¦1 | 741.157 | [6 empty] | 30.82521 | 6967697.7 | 299.9972 | -0.01293864 | 1.273037 |  | 102.7517 | 37.00106 | 33.01001
4¦2 | 774.188 | [6 empty] | 29.37952 | 7891800.8 | 278.5769 | -0.01531964 | 1.273037 |  | 105.4629 | 37.00106 | 66.04102
4¦3 | 807.203 | [6 empty] | 28.20089 | 8744667.2 | 257.1551 | -0.01749673 | 1.273037 |  | 109.6649 | 37.00106 | 99.05603
4¦4 | 840.239 | [6 empty] | 27.19165 | 9527281.25 | 235.7344 | -0.02283206 | 1.273037 |  | 115.3487 | 37.00106 | 132.092
4¦5 | 873.264 | [6 empty] | 26.10034 | 10238872.7 | 214.3132 | -0.02202197 | 1.273037 |  | 121.786 | 37.00106 | 165.117
4¦6 | 906.279 | [6 empty] | 25.13582 | 10879457.0 | 192.8911 | -0.02733437 | 1.273037 |  | 130.3109 | 37.00106 | 198.132
4¦7 | 939.295 | [6 empty] | 24.22487 | 11449295.3 | 171.4699 | -0.01954843 | 1.273037 |  | 141.2777 | 37.00106 | 231.148
4¦8 | 972.325 | [6 empty] | 23.27553 | 11948605.5 | 150.0491 | -0.02649184 | 1.273036 |  | 155.1194 | 37.00106 | 264.178
4¦9 | 1005.341 | [6 empty] | 22.27414 | 12376914.1 | 128.628 | -0.02073799 | 1.273037 |  | 173.1671 | 37.00106 | 297.194
4¦10 | 1038.381 | [6 empty] | 21.21561 | 12734768.0 | 107.2065 | -0.01858585 | 1.273036 |  | 197.8948 | 37.00106 | 330.234
4¦11 | 1071.411 | [6 empty] | 20.0978 | 13021721.9 | 85.78519 | -0.0212695 | 1.273037 |  | 234.2805 | 37.00106 | 363.264
4¦12 | 1104.427 | [6 empty] | 18.94279 | 13237756.25 | 64.36388 | -0.02534309 | 1.273036 |  | 294.3079 | 37.00109 | 396.28
4¦13 | 1137.442 | [6 empty] | 17.59019 | 13383053.1 | 42.94256 | -0.03909374 | 1.273037 |  | 409.6213 | 37.00106 | 429.295
4¦14 | 1170.472 | [6 empty] | 15.91821 | 13457637.5 | 21.5213 | -0.03060959 | 1.273037 |  | 739.649 | 37.00106 | 462.3251
4¦15 | 1203.508 | [6 empty] | 13.51157 | 13461412.5 | 0.09999883 | -0.0327276 | 1.273037 |  | 135117.2 | 37.00106 | 495.3611
5¦1 | 1449.465 | 36.35999 | 36.11062 | 4.251091 | 0.1 | 0.6283185 | 0.1177271 | 4.99999 | 13.80337 | 0.08672912 | -0.03904775 | 1.273037 | 57868.71 |  | 37.00103 | 59.99402
5¦2 | 1497.114 | 37.35828 | 37.09521 | 4.425602 | 0.1258925 | 0.7910062 | 0.1193068 | 5.000091 | 13.46521 | 0.1065107 | -0.03880635 | 1.273037 | 47228.81 |  | 37.00085 | 107.6431
5¦3 | 1534.961 | 38.32281 | 38.03968 | 4.649829 | 0.1584893 | 0.9958177 | 0.1222357 | 5.000099 | 13.17354 | 0.1311845 | -0.04600043 | 1.272985 | 38483.76 |  | 37.00039 | 145.4901
5¦4 | 1565.022 | 39.22844 | 38.91647 | 4.937566 | 0.1995262 | 1.25366 | 0.126875 | 4.999924 | 12.94119 | 0.1622385 | -0.04688266 | 1.273006 | 31291.13 |  | 36.99868 | 175.551
5¦5 | 1588.899 | 40.00329 | 39.66432 | 5.196609 | 0.2511886 | 1.578265 | 0.1310113 | 5.000008 | 12.80506 | 0.2020977 | -0.0425846 | 1.273001 | 25346.38 |  | 37.00051 | 199.4281
5¦6 | 1607.861 | 40.72523 | 40.35679 | 5.465718 | 0.3162278 | 1.986918 | 0.1354349 | 4.999853 | 12.75759 | 0.2534829 | -0.04502242 | 1.27299 | 20496.69 |  | 36.99923 | 218.39
5¦7 | 1622.922 | 41.44149 | 41.0387 | 5.763835 | 0.3981072 | 2.501381 | 0.1404498 | 4.999949 | 12.82449 | 0.3207895 | -0.03667698 | 1.272995 | 16567.44 |  | 37.00005 | 233.451
5¦8 | 1654.837 | 42.23726 | 41.79054 | 6.12675 | 0.5011872 | 3.149052 | 0.1466052 | 4.999743 | 13.0462 | 0.4108315 | -0.04102236 | 1.27299 | 13412.69 |  | 36.99865 | 265.3661
5¦9 | 1680.185 | 43.00854 | 42.49538 | 6.624037 | 0.6309574 | 3.964422 | 0.1558755 | 5 | 13.59014 | 0.5387703 | -0.04409156 | 1.272973 | 10848.63 |  | 37.00076 | 290.7141
5¦10 | 1700.318 | 43.79253 | 43.25195 | 6.859627 | 0.7943283 | 4.990912 | 0.1585968 | 5.000154 | 14.74036 | 0.7356783 | -0.03816396 | 1.272992 | 8774.453 |  | 36.99966 | 310.847
5¦11 | 1716.308 | 44.20967 | 43.64996 | 7.012513 | 1 | 6.283185 | 0.1606521 | 4.999591 | 17.46534 | 1.09738 | -0.04065916 | 1.272995 | 7036.187 |  | 36.99911 | 326.837
5¦12 | 1729.007 | 42.57651 | 41.94492 | 7.306374 | 1.258925 | 7.910062 | 0.1742073 | 4.999363 | 26.75923 | 2.116672 | -0.03887898 | 1.272969 | 5382.576 |  | 37.00283 | 339.536
5¦13 | 1739.091 | 37.27417 | 36.46984 | 7.70158 | 1.584893 | 9.958179 | 0.2113822 | 5.000016 | 39.99126 | 3.982401 | -0.04023056 | 1.272988 | 3743.071 |  | 37.00112 | 349.62
5¦14 | 1747.099 | 38.48385 | 37.51735 | 8.570609 | 1.995263 | 12.5366 | 0.2283071 | 4.999067 | 15.94376 | 1.998806 | -0.04244984 | 1.272988 | 3069.719 |  | 36.99966 | 357.6281
5¦15 | 1753.46 | 42.55216 | 41.66903 | 8.62429 | 2.511886 | 15.78265 | 0.2068923 | 4.998744 | 7.746789 | 1.222648 | -0.04620851 | 1.272994 | 2696.136 |  | 37.00036 | 363.989
5¦16 | 1758.51 | 47.19417 | 46.34103 | 8.932972 | 3.162278 | 19.86918 | 0.1934254 | 4.998497 | 4.149278 | 0.8244274 | -0.04449666 | 1.272989 | 2375.245 |  | 36.99993 | 369.0390625
5¦17 | 1762.518 | 52.16426 | 51.4858 | 8.385809 | 3.981072 | 25.01381 | 0.1622874 | 4.998064 | 2.358848 | 0.5900378 | -0.04334026 | 1.272988 | 2085.418 |  | 36.99951 | 373.047
5¦18 | 1769.89 | 55.55397 | 55.11646 | 6.95847 | 5.011873 | 31.49053 | 0.1262827 | 4.997566 | 1.381675 | 0.4350966 | -0.04539824 | 1.272995 | 1764.149 |  | 36.99935 | 380.4191
5¦19 | 1775.744 | 60.27237 | 60.03098 | 5.388865 | 6.309575 | 39.64423 | 0.08985839 | 4.996896 | 0.8325939 | 0.3300754 | -0.04169165 | 1.272991 | 1520.331 |  | 36.99954 | 386.2731
5¦20 | 1780.392 | 68.0581 | 67.93556 | 4.082183 | 7.943282 | 49.90911 | 0.05930171 | 4.995983 | 0.5107701 | 0.2549208 | -0.04033907 | 1.272991 | 1363.641 |  | 37.00051 | 390.921
5¦21 | 1784.082 | 79.57219 | 79.04963 | 9.104345 | 10 | 62.83185 | 0.1092719 | 4.995005 | 0.3163955 | 0.1987972 | -0.03915285 | 1.272988 | 1266.431 |  | 37.00057 | 394.6111
5¦22 | 1787.011 | 98.05109 | 95.49973 | 22.22201 | 12.58926 | 79.10064 | 0.1988465 | 4.993619 | 0.1972166 | 0.1559996 | -0.03861041 | 1.272991 | 1239.574 |  | 36.99813 | 397.54
5¦23 | 1789.335 | 138.8348 | 124.0058 | 62.43124 | 15.84893 | 99.58179 | 0.3965864 | 4.991936 | 0.1235291 | 0.1230125 | -0.0372885 | 1.272992 | 1394.179 |  | 36.99886 | 399.864
5¦24 | 1791.179 | 222.0076 | 172.0453 | 140.3131 | 19.95262 | 125.366 | 0.6318932 | 4.989809 | 0.07759879 | 0.09728251 | -0.0365294 | 1.272995 | 1770.875 |  | 36.99905 | 401.708
5¦25 | 1793.955 | 215.5359 | 212.2345 | 37.57995 | 25.11887 | 157.8265 | 0.2239573 | 4.987056 | 0.04866747 | 0.07681017 | -0.03271199 | 1.272991 | 1365.651 |  | 37.00018 | 404.484
5¦26 | 1796.159 | 745.8716 | 401.0173 | 628.8955 | 31.62278 | 198.6918 | 1.49827 | 4.983582 | 0.03074489 | 0.06108756 | -0.03098898 | 1.272991 | 3753.913 |  | 36.99899 | 406.6881
5¦27 | 1797.907 | 712.2745 | 498.7036 | 508.5565 | 39.81073 | 250.1382 | 1.057454 | 4.978987 | 0.01927285 | 0.04820875 | -0.0345997 | 1.272991 | 2847.524 |  | 36.99862 | 408.436
5¦28 | 1799.293 | 591.0555 | 586.4055 | 73.99413 | 50.11873 | 314.9053 | 0.9014516 | 4.973094 | 0.0120216 | 0.03785666 | -0.03647509 | 1.272991 | 1876.931 |  | 36.99926 | 409.822
5¦29 | 1800.393 | 3496.862 | 2415.667 | 2528.358 | 63.09573 | 396.4421 | 1.241446 | 4.9659 | 0.007746542 | 0.03071056 | -0.03782518 | 1.272991 | 8820.61 |  | 36.99957 | 410.922
5¦30 | 1801.263 | 6155.102 | 3231.314 | 5238.691 | 79.43284 | 499.0912 | 1.689039 | 4.956093 | 0.004803423 | 0.02397346 | -0.03841487 | 1.272991 | 12332.62 |  | 36.99847 | 411.792
5¦31 | 1801.953 | 15038.74 | 11567.81 | 9609.865 | 100 | 628.3185 | 0.9698996 | 4.944615 | 0.003176315 | 0.01995738 | -0.03991822 | 1.272992 | 23934.9 |  | 36.99816 | 412.4821